## jpcl_bg
composition | Eg (eV)
ZrSe3 | 1.6
ZrSe3 | 1.5
ZrSe3 | 1.25
ZrSe2 | 2
ZrS3 | 2.28
ZrS3 | 2.17
ZrS2 | 2.75
ZrO2 | 4.99
ZrNiSb | 0.55
ZrC | 0.6
Zr6O | 0.18
Zr3O | 0.2
ZnYBiO4 | 1.58
ZnTe | 2.4
ZnTe | 2.39
ZnTe | 2.39
ZnTe | 2.37
ZnTe | 2.37
ZnTe | 2.35
ZnTe | 2.34
ZnTe | 2.3
ZnTe | 2.29
ZnTe | 2.28
ZnTe | 2.26
ZnTe | 2.26
ZnTe | 2.25
ZnTe | 2.24
ZnTe | 2.23
ZnTe | 2.2
ZnTe | 2.18
ZnTe | 2.1
ZnTc | 2.37
ZnSnSb2 | 0.4
ZnSnSb2 | 0.3
ZnSnP2 | 2.1
ZnSnP2 | 1.66
ZnSnP2 | 1.45
ZnSnP2 | 1.3
ZnSnO3 | 3.9
ZnSnAs2 | 0.9
ZnSnAs2 | 0.74
ZnSnAs2 | 0.67
ZnSnAs2 | 0.66
ZnSnAs2 | 0.65
ZnSnAs2 | 0.6
ZnSiP2 | 2.07
ZnSiAs2 | 2.12
ZnSe | 2.87
ZnSe | 2.83
ZnSe | 2.82
ZnSe | 2.82
ZnSe | 2.82
ZnSe | 2.82
ZnSe | 2.81
ZnSe | 2.8
ZnSe | 2.8
ZnSe | 2.79
ZnSe | 2.76
ZnSe | 2.71
ZnSe | 2.7
ZnSe | 2.69
ZnSe | 2.68
ZnSe | 2.67
ZnSb | 1.11
ZnSb | 1.09
ZnSb | 1.05
ZnS | 3.88
ZnS | 3.87
ZnS | 3.85
ZnS | 3.82
ZnS | 3.78
ZnS | 3.76
ZnS | 3.74
ZnS | 3.73
ZnS | 3.7
ZnS | 3.7
ZnS | 3.69
ZnS | 3.68
ZnS | 3.67
ZnS | 3.66
ZnS | 3.64
ZnS | 3.63
ZnS | 3.6
ZnS | 3.58
ZnS | 3.56
ZnS | 3.54
ZnO | 3.51
ZnO | 3.49
ZnO | 3.48
ZnO | 3.48
ZnO | 3.48
ZnO | 3.46
ZnO | 3.45
ZnO | 3.44
ZnO | 3.44
ZnO | 3.44
ZnO | 3.44
ZnO | 3.44
ZnO | 3.44
ZnO | 3.44
ZnO | 3.42
ZnO | 3.35
ZnO | 3.35
ZnO | 3.31
ZnO | 3.3
ZnO | 3.26
ZnO | 3.25
ZnO | 3.2
ZnMoSb2O7 | 3.3
ZnIn2Te4 | 1.95
ZnIn2Te4 | 1.87
ZnIn2Te4 | 1.8
ZnIn2Se4 | 2.05
ZnIn2Se4 | 2
ZnIn2Se4 | 1.95
ZnIn2Se4 | 1.82
ZnIn2S4 | 2.99
ZnIn2S4 | 2.9
ZnIn2S4 | 2.86
ZnIn2S4 | 2.85
ZnIn2S4 | 2.8
ZnIn2S4 | 2.7
ZnIn2S4 | 2.68
ZnIn2S4 | 2.65
ZnIn2S4 | 2.6
ZnIn2S4 | 2.5
ZnI2 | 4.53
ZnHg3Se2Cl4 | 2.23
ZnGeP2 | 2.34
ZnGeP2 | 2.2
ZnGeP2 | 2.1
ZnGeP2 | 2
ZnGeN2 | 3.2
ZnGeN2 | 2.9
ZnGeAs2 | 1.16
ZnGeAs2 | 1.1
ZnGeAs2 | 1.05
ZnGa2Se4 | 1.72
ZnB12O24H10 | 4.6
ZnAs2 | 1.3
ZnAs2 | 1.2
ZnAs2 | 0.93
ZnAs2 | 0.92
ZnAs2 | 0.91
ZnAs2 | 0.9
ZnAs | 0.9
Zn6S5Cl2 | 2.71
Zn4Sb3 | 1.2
Zn4Sb3 | 1
Zn3V2TeO10 | 2.96
Zn3Sb2 | 0.22
Zn3Sb2 | 0.2
Zn3Sb2 | 0.11
Zn3P2S8 | 3.07
Zn3P2 | 1.2
Zn3P2 | 1.15
Zn3In2S6 | 3.05
Zn3In2S6 | 2.8
Zn3B2O6 | 2.6
Zn3As2 | 1.11
Zn3As2 | 1.1
Zn3As2 | 1.09
Zn3As2 | 1
Zn3As2 | 0.98
Zn3As2 | 0.96
Zn3As2 | 0.93
Zn3As2 | 0.86
Zn3As2 | 0.51
Zn2MoTeO7 | 4.1
Zn2MoSeO7 | 4.2
Zn2LiGaO4 | 4
Zn2In2S5 | 2.95
Zn2In2S5 | 2.7
Zn2In2S5 | 2.68
Zn2In2S5 | 2.65
Zn2In2S5 | 2.5
Zn0.9S0.9Ga0.1P0.1 | 2.8
Zn0.9Hg0.1Se | 1.75
Zn0.99S0.99Ga0.01P0.01 | 3.7
Zn0.99Hg0.01Se | 2.6
Zn0.99Cd0.01Se | 3.7
Zn0.99Cd0.01Se | 3.6
Zn0.95S0.95Ga0.05P0.05 | 3
Zn0.95S0.95Ga0.05P0.05 | 2.7
Zn0.8Hg0.2Se | 1.4
Zn0.85S0.85Ga0.15P0.15 | 2.9
Zn0.85S0.85Ga0.15P0.15 | 2.4
Zn0.85Hg0.15Se | 1.8
Zn0.7S0.7Ga0.3P0.3 | 2.5
Zn0.7S0.7Ga0.3P0.3 | 2.4
Zn0.75Hg0.25Se | 1.4
Zn0.75Cd0.25Se | 3.3
Zn0.75Cd0.25Se | 3.2
Zn0.65Hg0.35Se | 1
Zn0.5Hg0.5Se | 0.75
Zn0.5Hg0.5Se | 0.6
Zn0.5Cd0.5Se | 3
Zn0.5Cd0.5Se | 2.9
Zn0.55S0.55Ga0.45P0.45 | 2.4
Zn0.55S0.55Ga0.45P0.45 | 2.3
Zn0.55Hg0.45Se | 0.8
Zn0.4Hg0.6Se | 0.5
Zn0.4Hg0.6Se | 0.42
Zn0.43Cd0.57Se | 2.9
Zn0.43Cd0.57Se | 2.8
Zn0.3S0.3Ga0.7P0.7 | 2.3
Zn0.2Ba2B2S5.2 | 3.54
Zn0.15Cd0.85Se | 2.6
Zn0.15Cd0.85Se | 2.5
Zn0.01S0.01Ga0.99P0.99 | 2.25
Zn0.01Cd0.99Se | 2.5
Zn0.01Cd0.99Se | 2.4
YVTeO10 | 2.2
YVSeO10 | 2.7
YPtSb | 0.16
YPdSb | 0.27
YNiSb | 0.29
YNiSb | 0.18
YN | 1.9
YH2NO5 | 4.83
YFMoO4 | 3.78
YClMoO4 | 3.82
YbTe | 1.8
YbSnTe2 | 0.75
YbSe | 1.5
YbSb4Te7 | 0.22
YbSb2Te4 | 0.34
YbSb2S4 | 1.12
YbSb | 1
YbS | 1.33
YbS | 1.1
YbS | 0.98
YbIn3S6 | 1.31
YbGa2Se4 | 1.8
YbGa2S4 | 2.3
YbClWO4 | 4.23
YbB66 | 1.27
YbAs | 1.02
YB66 | 0.8
Yb4Sb2S11.25 | 1.71
Yb2O3 | 5.22
Y6ZnSi2S14 | 2.38
Y4GaSbS9 | 2.06
Y3GaS6 | 2.88
Y2S3 | 2.9
Y2O3 | 5.6
WSe2 | 1.57
WSe2 | 1.49
WSe2 | 1.45
WSe2 | 1.35
WO3 | 2.9
WO3 | 2.8
WO3 | 2.7
VTeO5H | 2.51
VO2 | 0.66
VO2 | 0.65
VO2 | 0.5
VO2 | 0.4
VO2 | 0.12
VO | 0.3
VFeSb | 0.46
V3As2O9 | 0.76
V2O5 | 2.54
V2O5 | 2.49
V2O5 | 2.36
V2O5 | 2.34
V2O5 | 2.32
V2O5 | 2.3
V2O4 | 0.66
UY4O3S5 | 1.95
UP2S9 | 1.41
UP2S7 | 1.41
UO2 | 2.18
UO | 1.5
TmAs | 1.18
Tm4Sb2Se11.68 | 1.22
Tm2O3 | 4.53
TlTiPS5 | 1.3
TlTaS3 | 0.78
TlSe | 1.3
TlSe | 0.96
TlSe | 0.8
TlSe | 0.79
TlSe | 0.75
TlSe | 0.74
TlSe | 0.73
TlSe | 0.71
TlSe | 0.7
TlSe | 0.67
TlSe | 0.65
TlSe | 0.57
TlSe | 0.56
TlScTe2 | 0.85
TlScSe2 | 0.79
TlScS2 | 1.51
TlSbTe3 | 0.38
TlSbSe2 | 0.82
TlSbS2 | 1.92
TlSbS2 | 1.88
TlSbS2 | 1.54
TlSbS2 | 1.42
TlS2 | 1.8
TlS | 1.37
TlS | 1.36
TlPTe | 0.3
TlPSe2 | 0.6
TlPSe2 | 0.5
TlPS2 | 1.7
TlPS2 | 1.6
TlPrSe2 | 1.18
TlN3 | 3.58
TlN | 1.4
TlInTe2 | 0.7
TlInTe2 | 0.68
TlInTe2 | 0.62
TlInSe2 | 1.44
TlInSe2 | 1.4
TlInSe2 | 1.22
TlInSe2 | 1.21
TlInSe2 | 1.2
TlInSe2 | 1.19
TlInSe2 | 1.18
TlInSe2 | 1.14
TlInSe2 | 1.12
TlInSe2 | 1.1
TlInSe2 | 1.07
TlInS2 | 2.52
TlInS2 | 2.3
TlInS2 | 2.25
TlInS2 | 2.2
TlInGeS4 | 2.3
TlHgInS3 | 1.74
TlHg6Se4Br5 | 2.8
TlHg6S4Br5 | 3.03
TlGaTe2 | 1.8
TlGaSe2 | 1.65
TlGaS2 | 3.4
TlCuCl3 | 2.98
TlCu3Lu2Se5 | 2.12
TlCr5SSe7 | 0.71
TlCr5Se8 | 0.67
TlCr5S8 | 1.01
TlCr5S7Se | 0.97
TlCr5S6Se2 | 0.94
TlCr5S5Se3 | 0.89
TlCr5S4Se4 | 0.85
TlCr5S3Se5 | 0.8
TlCr5S2Se6 | 0.75
TlCl | 3.8
TlCl | 3.75
TlCl | 3.56
TlCl | 3.5
TlCl | 3.47
TlCl | 3.46
TlCl | 3.23
TlCl | 3.23
TlCl | 3.21
TlCl | 3.2
TlCl | 3.2
TlBr | 3.4
TlBr | 3.3
TlBr | 3.3
TlBr | 3.24
TlBr | 3.12
TlBr | 3.1
TlBr | 3.07
TlBr | 3.05
TlBr | 3.02
TlBr | 3.02
TlBr | 3.01
TlBr | 2.67
TlBr | 2.65
TlBr | 2.64
TlBr | 2.64
TlBr | 2.63
TlBiTe3 | 0.5
TlBiTe2 | 0.12
TlAsSe2 | 1.4
TlAsSe2 | 1.35
TlAsS2 | 2.22
TlAsS2 | 2.15
Tl6CuTe2O10 | 2.3
Tl4Ta2S11 | 1.26
Tl4Nb2S11 | 1.8
Tl4GaIn3S8 | 2.63
Tl4CuTeO6 | 2.2
Tl4CdI6 | 2.8
Tl3VS4 | 1.97
Tl3VS4 | 1.76
Tl3VS4 | 1.7
Tl3TaS4 | 2.7
Tl3TaS4 | 2.18
Tl3CuNb2Se12 | 0.8
Tl3AsSe3 | 1.3
Tl2TeS3 | 1.6
Tl2TeI6 | 1.5
Tl2TeI6 | 1.47
Tl2TeBr6 | 2.06
Tl2Te3 | 0.7
Tl2Te3 | 0.69
Tl2Te3 | 0.51
Tl2Te3 | 0.48
Tl2Te3 | 0.2
Tl2SeAs2Te3 | 0.67
Tl2Se | 0.37
Tl2S | 1
Tl2PrInSe4 | 0.93
Tl2O3 | 2.25
Tl2InGaTe4 | 0.88
Tl2InGaSe4 | 2.05
Tl2Hg3Te4 | 0.9
Tl2Hg3Se4 | 1.57
Tl2Hg3S4 | 2.05
Tl2GeTe3 | 0.37
Tl2GeTe3 | 0.36
Tl2Cu2SnS4 | 1.4
Tl2CeP2S7 | 2.4
Tl2BiP2S7 | 1.8
Tl2AuPS4 | 2.2
Tl2Au2Sn2Se6 | 1.2
Tl2.35Sb8.65Se14 | 0.6
TiTlSe2 | 0.56
TiTlS2 | 1
TiTe2 | 1
TiSe2 | 1.55
TiS3 | 0.9
TiS2 | 1.95
TiO2 | 3.3
TiNiSb | 0.42
TiCoSb | 0.95
TiC0.9 | 0.3
ThOTe | 1.45
ThOSe | 1.65
ThOS | 2.22
ThO2 | 3.5
ThO2 | 3.3
Th2Se5 | 0.37
Th2GeSe2 | 1.98
TeSe3 | 1.87
TeSe3 | 1.4
TeO2 | 3
TeI4 | 1.1
TeI | 1.1
TcSe2 | 0.88
TcS2 | 1
TbSb2BO8 | 3.53
TbIn3S6 | 1.2
TbClWO4 | 4.24
Tb4GaSbS9 | 2.44
Tb4Al2O9 | 4.59
Tb2O3 | 3
Tb2Mo3O12 | 1.6
Tb2Mo3O12 | 1.41
Tb2GeS5 | 2.1
TaZrN3 | 1.72
TaON | 2.8
TaON | 2.4
TaN | 2.3
TaGaSe2 | 2.23
TaGaSe2 | 2.17
TaGaSe2 | 2.15
TaGaSe2 | 2.12
TaGaSe2 | 2.03
TaGaSe2 | 1.65
TaGaS2 | 3.6
TaGaS2 | 3.4
TaGaS2 | 2.56
TaGaS2 | 2.54
TaGaS2 | 2.53
TaGaS2 | 2.46
TaGaS2 | 2.45
TaGaS2 | 2.4
Ta2O5 | 4.2
Ta1.33Zr0.67O0.12N3.03 | 1.71
Ta0.67Zr1.33O1.89N1.63 | 2.48
Ta0.67Zr1.33O1.38N1.97 | 2.31
Ta0.67Zr1.33O0.42N2.61 | 1.93
SrZrS3 | 1
SrZrS3 | 0.8
SrZnSO | 3.1
SrTiO3 | 4.1
SrTiO3 | 3.4
SrTiO3 | 3.15
SrTiO3 | 3
SrThP2S8 | 3.02
SrTe | 3.77
SrTe | 3.73
SrTaO2N | 1.99
SrSnO3 | 4.1
SrSeO4 | 4.75
SrSe | 4.42
SrS | 4.8
SrS | 4.76
SrPr2S4 | 2.7
SrPbO3 | 1.78
SrPb3Br8 | 3.2
SrO | 5.77
SrO | 5.7
SrNd2S4 | 2.45
SrMgSnSe4 | 2
SrLa2S4 | 2.85
SrIr4In2Ge4 | 0.25
SrGe2 | 0.9
SrCrO4 | 2.45
SrBiO2Cl | 3.52
SrB6 | 3.68
Sr8Ga16Ge30 | 0.05
Sr8.007Ge2.043Bi7.949Se24 | 0.74
Sr5V3O12F | 4.5
Sr4V2Se6O21 | 2.66
Sr4Te3O8Cl4 | 4
Sr3Ti2O7 | 3.26
Sr3Se3O8Cl | 4.4
Sr3GeSb2Se8 | 0.75
Sr3EuP3O12 | 3.99
Sr3BiP3O12 | 4
Sr2V3Se5O18 | 2.47
Sr2V2Se3O15 | 2.96
Sr2TiO4 | 3.41
Sr2SmTaO6 | 3.38
Sr2ScSbO6 | 3.57
Sr2Bi5.42La2.58S14 | 1
Sr2Be2B2O7 | 8
Sr0.5TaO3 | 3.7
SnTe | 0.36
SnTe | 0.33
SnTe | 0.3
SnSi | 0.59
SnSe2 | 1.62
SnSe | 1.3
SnSe | 1.2
SnSe | 0.95
SnSe | 0.95
SnSe | 0.94
SnSe | 0.91
SnSe | 0.9
SnSe | 0.9
SnSe | 0.88
SnS2 | 2.43
SnS0.99Se0.01 | 1.11
SnS0.99Se0.01 | 1.08
SnS0.8Se0.2 | 1.07
SnS0.8Se0.2 | 1.03
SnS0.4Se0.6 | 1.02
SnS0.4Se0.6 | 0.98
SnS0.25Se0.75 | 0.99
SnS0.25Se0.75 | 0.94
SnS0.01Se0.99 | 0.95
SnS0.01Se0.99 | 0.89
SnS | 1.42
SnS | 1.3
SnS | 1.26
SnS | 1.25
SnS | 1.22
SnS | 1.2
SnS | 1.18
SnS | 1.1
SnS | 1.09
SnS | 1.08
SnS | 1.07
SnO2 | 3.6
SnO | 3
SnI4 | 2.38
SnI2 | 2.4
SnGeS3 | 2.23
SnGe | 0.8
SnGe | 0.4
SnGa4Se7 | 2.55
SnGa4S7 | 3.1
SnGa2GeS6 | 2.04
SnCl2 | 3.9
SnBr2 | 3.5
SnBr2 | 3.4
Sn3WO6 | 2.49
Sn3As2 | 0.47
Sn2WO5 | 2.6
Sn2SbS2I3 | 1.5
Sn2S | 0.95
Sn2S | 0.85
Sn2BiSI5 | 1.32
Sn2BiS2I3 | 1.22
Sn2BiS2I3 | 0.9
Sn0.5GaZn5.5O8 | 2.99
Sn0.5GaZn4.5O7 | 3
Sn0.5GaZn3.5O6 | 2.99
SmTe | 0.62
SmTe | 0.38
SmTe | 0.35
SmTe | 0.32
SmTe | 0.22
SmSnTe2 | 0.52
SmSe | 0.46
SmSb2BO8 | 3.54
SmSb | 0.59
SmS | 2.3
SmP | 1.09
SmIn3S6 | 1.18
SmCuOSe | 2.6
SmCuOS | 2.9
SmBiW2O9 | 3.39
SmB66 | 0.8
SmB6 | 3.5
SmAs | 1.03
Sm4InSbS9 | 2.13
Sm4GaSbS9 | 2.23
Sm3Te4 | 0.51
Sm3S3BO3 | 2.5
Sm3Al0.33SiS7 | 2.26
Sm2ZrSe5 | 1.41
Sm2YbCuS5 | 1.28
Sm2Te3 | 0.7
Sm2Sn3Se9 | 0.7
Sm2Se3 | 2.3
Sm2Sc3 | 2.3
Sm2S3 | 3
Sm2S3 | 2.96
Sm2O3 | 5
Sm2Mn3Sb4S12 | 1.5
Sm1.82Lu2.18Se6 | 1.51
SiTe2 | 2.18
SiTe2 | 1.85
SiSn | 0.59
SiSe2 | 1.74
SiSe2 | 1.73
SiSe2 | 1.72
SiP2 | 1.89
SiP | 2
SiB3 | 2
SiAs2 | 0.88
SiAs | 1.57
SiAs | 1.48
SiAs | 1.45
Si3N4 | 5.1
Si30P16Te8 | 1.24
Si2Te3 | 2.18
Si2Te3 | 2.16
Si2Te3 | 2.03
Si2Te3 | 2
SeTe | 1.58
SeS | 1.9
Se3Te | 1.87
Se2B2O7 | 4.64
Se0.6Te0.4 | 1.2
Se0.5Te0.5 | 1
Se0.4Te0.6 | 0.7
Se0.2Te0.8 | 0.4
ScTiNbO6 | 3.58
ScTa2O5N | 2.67
ScPdSb | 0.23
ScNiSb | 0.11
ScN | 2.6
Sc2S3 | 2
Sc2O3 | 6.2
Sc2O3 | 6
SbTeI | 1.28
SbTeI | 1.25
SbSI | 2.02
SbSI | 1.99
SbSI | 1.97
SbSI | 1.96
SbSI | 1.95
SbSI | 1.93
SbSI | 1.92
SbSi | 1.9
SbSI | 1.85
SbSI | 1.84
SbSI | 1.82
SbSeI | 1.91
SbSeI | 1.68
SbSeI | 1.66
SbSeI | 1.63
SbSeBr | 1.87
SbSeBr | 1.84
SbSBr | 2.22
SbSBr | 2.21
SbSBr | 2.17
SbI3 | 2.5
SbI3 | 2.49
SbI3 | 2.41
SbI3 | 2.22
SbI3 | 2.12
Sb8O11I2 | 2.72
Sb5O7I | 1.95
Sb3O4I | 2.61
Sb2Te3 | 0.35
Sb2Te3 | 0.3
Sb2Te3 | 0.28
Sb2Te3 | 0.24
Sb2Te3 | 0.22
Sb2Te3 | 0.21
Sb2Te3 | 0.19
Sb2Se3 | 1.4
Sb2Se3 | 1.3
Sb2Se3 | 1.2
Sb2Se3 | 1.15
Sb2Se3 | 1.13
Sb2Se3 | 1.11
Sb2Se3 | 1.1
Sb2Se3 | 1.06
Sb2Se3 | 1
Sb2S3 | 1.92
Sb2S3 | 1.72
Sb2S3 | 1.71
Sb2S3 | 1.7
Sb2S3 | 1.69
Sb2S3 | 1.67
Sb2S3 | 1.63
Sb2S3 | 1.63
Sb2O3 | 3.31
Sb2O3 | 3.2
RuTe2 | 0.25
RuSe2 | 1
RuSbTe | 0.5
RuSbSe | 0.9
RuSb2 | 0.3
RuS2 | 1.8
RuPS | 1.4
RuPAs | 0.8
RuP4 | 0.64
RuP4 | 0.38
RuP2 | 1
RuP2 | 0.8
RuAsS | 1.2
RuAs2 | 0.8
Ru2Si3 | 0.7
Ru2Si3 | 0.44
Ru2Ge3 | 0.52
Ru2Ge3 | 0.34
RhSSe | 0.7
RhSe3 | 0.7
RhSe2 | 0.6
RhSbTe | 0.5
RhS3 | 1.5
RhP2 | 1
RhAs2 | 1.15
Rh2S3 | 0.8
Rh0.67Se2 | 0.7
Rh0.67S2 | 1.5
ReSi2 | 0.2
ReSi2 | 0.13
ReSi2 | 0.12
ReSe2 | 1.15
ReSe2 | 0.99
ReS2 | 1.33
ReS2 | 1.1
ReS2 | 1
ReO3 | 2.3
RbZrPSe6 | 2
RbZn4In5Se12 | 1.76
RbYTe2O6 | 3.6
RbYbZnSe3 | 2.07
RbTbSe2 | 2.5
RbTa3Te2O12 | 3.88
RbScSe2O6 | 4.9
RbSbTe2 | 0.38
RbSbSe2 | 1.62
RbSbS2 | 2.13
RbSbS2 | 2.1
RbSbS2 | 1.96
RbPSe6 | 2.18
RbPbPO4 | 4.35
RbNbSe2O7 | 4.1
RbNb4Br11 | 0.46
RbNb3Te2O12 | 3.49
RbMoPO6 | 2.96
RbMn4In5Se12 | 1.76
RbMn4Ga5Te12 | 1.53
RbInTe3O8 | 3.9
RbInSnS4 | 2.7
RbInS2 | 3.3
RbInGeS4 | 3.1
RbIn5S6 | 2.5
RbI | 6.37
RbI | 6.36
RbI | 6.26
RbI | 6.26
RbI | 6.25
RbI | 6.1
RbI | 6.05
RbI | 5.83
RbHgSbTe3 | 0.2
RbH3Se2O6 | 4.84
RbH2I3O9 | 4.07
RbGeB3O7 | 5.58
RbGaSnSe4 | 1.88
RbF | 10.4
RbCuSb2S4 | 1.6
RbCu4AsS4 | 2.15
RbCu2VS4 | 1.45
RbCu2SbS3 | 1.67
RbCu2AsS3 | 1.96
RbCl | 8.5
RbCl | 8.3
RbCl | 8.29
RbCl | 8.2
RbCl | 8.1
RbCdB3O6 | 4.2
RbCd4In5Se12 | 1.57
RbCd4Ga5Te12 | 1.64
RbCd4Ga5Se12 | 2.19
RbCd4Ga5S12 | 3.02
RbCaBO3 | 3.67
RbBr | 7.7
RbBr | 7.65
RbBr | 7.25
RbBr | 7.2
RbBiSe2 | 0.92
RbBiSe2 | 0.9
RbBiSe2 | 0.72
RbBiS2 | 1.36
RbBiS2 | 1.26
RbBiS2 | 1.2
RbBi3Se5 | 0.8
RbBi3Se5 | 0.48
RbBi3Se5 | 0.43
RbBi3Se4Te | 0.8
RbBa2P5O15 | 7.6
RbAg5P2S8 | 2.4
RbAg2TeS6 | 2.04
RbAg2SbS4 | 2.3
Rb9Bi13S24 | 1.3
Rb8Ga8Si38 | 1.18
Rb7Th2P6Se21 | 2.07
Rb6P3S15 | 2.3
Rb5BS4O16 | 3.99
Rb4Ti3S14 | 1.59
Rb4Mo5P2O22 | 3.51
Rb4GeP4Se12 | 2
Rb4Ge3B6O17 | 5.42
Rb4Ag9Sb4S12 | 2
Rb3ZnB5O10 | 2.66
Rb3Ta2AsS11 | 2.21
Rb3Sb2I9 | 1.94
Rb3Sb2Br9 | 2.48
Rb3Sb | 1
Rb3Nb2AsSe11 | 1.5
Rb3NaMo2O8 | 4.84
Rb3CdB5O10 | 2.34
Rb3Bi2I9 | 2.1
Rb3Bi2I9 | 1.89
Rb3Bi2Br9 | 2.62
Rb3Al3Ge7Se20 | 2.4
Rb3Al3Ge7S20 | 3.1
Rb3Ag9P4S16 | 2.6
Rb2Zn3Se4O12 | 4.9
Rb2TiCu2S4 | 2.19
Rb2TiAg2S4 | 2.33
Rb2TeI6 | 1.4
Rb2TeBr6 | 2.14
Rb2Te | 4.5
Rb2Sn3Sb2S10 | 2.33
Rb2PtI6O18 | 2.4
Rb2Mo3Se3O16 | 3.1
Rb2HgP2Se6 | 2.32
Rb2Hg3Sn2S8 | 2.48
Rb2Hg3Ge2S8 | 2.8
Rb2GeB4O9 | 5.54
Rb2CuVS4 | 1.85
Rb2CuNbSe4 | 2.19
Rb2CuNbS4 | 2.64
Rb2Cu2SnS4 | 2.08
Rb2Cu2Sn2Se6 | 1.04
Rb2Cu2Sn2S6 | 1.44
Rb2Cu2Sb2S5 | 1.6
Rb2CsSb | 1.5
Rb2CdP2Se6 | 2.58
Rb2CdBr2I2 | 3.35
Rb2Cd3Te4 | 2.3
Rb2Cd3Se4 | 2.37
Rb2Cd3S4 | 2.92
Rb2Cd3B16O28 | 4.76
Rb2BaNb2Se11 | 1.53
Rb2AgVS4 | 1.83
Rb2AgPS4 | 2.6
Rb1.54Cd1.54Bi2.46S6 | 1.33
Rb1.45Pb3.1Sb7.45Se15 | 0.45
PtSe2 | 0.1
PtSb2 | 0.4
PtSb2 | 0.11
PtSb2 | 0.11
PtSb2 | 0.1
PtSb2 | 0.08
PtSb2 | 0.08
PtSb2 | 0.07
PtSb2 | 0.06
PtSb2 | 0.05
PtS2 | 0.75
PtS | 0.8
PtS | 0.64
PtS | 0.38
PtPAs | 0.4
PtP2 | 0.8
PtP2 | 0.6
PtAs2 | 0.8
PtAs2 | 0.55
PtAs2 | 0.5
Pt0.97S2 | 0.95
PSe | 2.5
PrTe2 | 1.29
PrTe2 | 1.02
PrTe1.9 | 1
PrTaN2O | 2
PrSb | 0.66
PrO | 0.55
PrLuSe3 | 1.56
PrIn3S6 | 1.14
PrFMoO4 | 3.64
PrF3 | 5.9
PrF3 | 5.3
PrCuOS | 3.03
PrBN2 | 4
PrB6 | 4.9
PrAs | 1
Pr4Te7 | 0.46
Pr4InSbSe9 | 1.89
Pr2YbCuS5 | 1.25
Pr2Te4O11 | 3.65
Pr2Te3 | 1.5
Pr2Te3 | 1.3
Pr2Te3 | 1.16
Pr2Sr2PtO7.07 | 3.05
Pr2Se3 | 1.9
Pr2Se3 | 1.8
Pr2S3 | 2.68
Pr2S3 | 2.6
Pr2GeSe5 | 1.8
Pr2Ge2Se7 | 1.32
Pr2.48Tb0.52Ga1.67S7 | 2.61
Pr10OSe14 | 1.89
Pr1.29Lu0.71S3 | 1.38
PdTe2 | 1.8
PdSe2 | 0.4
PdSe | 0.2
PdS2 | 0.75
PdS | 0.5
PdPSe | 0.15
PdPS | 1.4
PdPS | 1.38
PdPAs | 0.45
PdP2 | 0.65
PdO | 0.8
PdI2O6 | 1.31
Pd3P2S8 | 2.12
PbTe0.99Se0.01 | 0.3
PbTe0.5Se0.5 | 0.29
PbTe0.05Se0.95 | 0.26
PbTe0.01Se0.99 | 0.26
PbTe | 0.62
PbTe | 0.36
PbTe | 0.34
PbTe | 0.33
PbTe | 0.32
PbTe | 0.31
PbTe | 0.31
PbTe | 0.3
PbTe | 0.29
PbTe | 0.25
PbTe | 0.22
PbTe | 0.22
PbTe | 0.21
PbTe | 0.19
PbTe | 0.19
PbTe | 0.19
PbTe | 0.19
PbTe | 0.19
PbSnS3 | 1.05
PbSnS3 | 0.9
PbSeO4 | 4.3
PbSe0.9S0.1 | 0.27
PbSe0.99S0.01 | 0.26
PbSe0.95S0.05 | 0.26
PbSe0.5S0.5 | 0.33
PbSe0.01S0.99 | 0.37
PbSe | 0.35
PbSe | 0.31
PbSe | 0.29
PbSe | 0.28
PbSe | 0.28
PbSe | 0.27
PbSe | 0.26
PbSe | 0.22
PbSe | 0.18
PbSe | 0.17
PbSe | 0.15
PbSe | 0.14
PbSbO2I | 2.48
PbSbO2Br | 2.67
PbSbBS4 | 1.8
PbSb2Se4 | 1.8
PbS | 0.6
PbS | 0.44
PbS | 0.42
PbS | 0.41
PbS | 0.39
PbS | 0.38
PbS | 0.37
PbS | 0.31
PbS | 0.31
PbS | 0.3
PbS | 0.29
PbS | 0.29
PbS | 0.29
PbS | 0.28
PbO2 | 2
PbO2 | 1.7
PbO2 | 1.5
PbO2 | 1.45
PbO2 | 1.4
PbN6 | 3.02
PbN6 | 2.98
PbMnIn2S5 | 1.45
PbI2 | 3.01
PbI2 | 2.56
PbI2 | 2.55
PbI2 | 2.54
PbI2 | 2.54
PbI2 | 2.53
PbI2 | 2.41
PbI2 | 2.36
PbI2 | 2.32
PbGeS3 | 2.4
PbGa4S7 | 3.08
PbGa2SiSe6 | 2.17
PbGa2Se4 | 1.83
PbGa2S4 | 2.38
PbGa2GeSe6 | 1.96
PbCuSbS3 | 1.31
PbCrO4 | 2.25
PbCoO3 | 0.28
PbCl2 | 4.1
PbCl2 | 3.94
PbCl2 | 3.82
PbCdP4O12 | 4.87
PbCdP4O12 | 4.85
PbBr2 | 3.5
PbBr2 | 3.31
PbBr2 | 3.23
PbBr2 | 3.2
PbBiO2Cl | 2.45
PbBiO2Br | 2.47
PbBiO2Br | 2.3
PbBiBO4 | 3.2
Pb7Bi4Se13 | 0.29
Pb6Sb6Se17 | 0.8
Pb6BBrO7 | 2.84
Pb6B4O13H2 | 3.24
Pb6B2MoO12 | 2.9
Pb6B2CrO12 | 1.8
Pb4V2Se6O21 | 3.37
Pb4Sb6Se13 | 0.65
Pb4Ga5GeSe12 | 1.91
Pb4Ga5GeS12 | 2.35
Pb3O4 | 2.12
Pb3Cl4TeO3 | 3.79
Pb3Br2Se2O6 | 3.73
Pb3BiV3O12 | 2.5
Pb3BiP3O12 | 3.7
Pb3B3O10N | 3.64
Pb2V3Se5O18 | 3.14
Pb2SbS2I3 | 2
Pb2O3 | 1.67
Pb2Nb2Se4O15 | 2.79
Pb2N2SeO9 | 3.76
Pb2MnO4 | 1.5
Pb2H2P2O6 | 3.97
Pb2GeSe4O12 | 4.1
Pb2BO4H | 3.76
Pb2BO3Cl | 3.99
Pb2BiS2I3 | 1.6
Pb2Bi5.9La2.1S14 | 1
Pb2B3O7.5H2 | 4.42
Pb17O8Cl18 | 3.44
Pb14B2O14Br6 | 2.62
Pb10B3O13Br3 | 3.25
Pb0.9Sn0.1Te | 0.16
Pb0.9Sn0.1Se | 0.17
Pb0.9Sn0.1Se | 0.12
Pb0.9Sn0.1Se | 0.08
Pb0.9Se0.9Sn0.1Se0.1 | 0.24
Pb0.9Se0.9Ge0.1S0.1 | 0.32
Pb0.9Se0.9Bi0.2Te0.3 | 0.25
Pb0.9Mn0.1Te | 0.49
Pb0.9Ge0.1Te | 0.35
Pb0.9Ge0.1Se | 0.3
Pb0.99TeTl0.01 | 0.59
Pb0.99TeIn0.01 | 0.53
Pb0.99TeGa0.01 | 0.42
Pb0.99Te0.99Ge0.01S0.01 | 0.32
Pb0.99Sn0.01Te | 0.23
Pb0.99Sn0.01Se | 0.26
Pb0.99Sn0.01Se | 0.22
Pb0.99Sn0.01Se | 0.17
Pb0.99Sn0.01Se | 0.16
Pb0.99Se0.99Sn0.01Se0.01 | 0.31
Pb0.99Se0.99Ge0.01Te0.01 | 0.23
Pb0.99Ge0.01Te | 0.32
Pb0.99Ge0.01Se | 0.27
Pb0.999TeTl0.001 | 0.3
Pb0.999TeIn0.001 | 0.3
Pb0.999TeGa0.001 | 0.3
Pb0.999Sn0.001Te | 0.32
Pb0.999Sn0.001Te | 0.23
Pb0.999Sn0.001Te | 0.21
Pb0.999Sn0.001Te | 0.18
Pb0.999Se0.999Sn0.001Se0.001 | 0.32
Pb0.999Se0.999Sn0.001Se0.001 | 0.24
Pb0.999Se0.999Bi0.002Te0.003 | 0.79
Pb0.995TeTl0.005 | 0.48
Pb0.995TeIn0.005 | 0.43
Pb0.995TeGa0.005 | 0.37
Pb0.98Te0.98Ge0.02S0.02 | 0.34
Pb0.98Se0.98Bi0.04Te0.06 | 0.28
Pb0.97Sn0.03Te | 0.3
Pb0.97Sn0.03Te | 0.21
Pb0.97Se0.97Sn0.03Se0.03 | 0.29
Pb0.97Se0.97Sn0.03Se0.03 | 0.21
Pb0.97Se0.97Ge0.03S0.03 | 0.28
Pb0.96TeTl0.04 | 0.57
Pb0.96TeIn0.04 | 0.37
Pb0.96TeGa0.04 | 0.37
Pb0.95Te0.95Ge0.05S0.05 | 0.4
Pb0.95Sn0.05Se | 0.12
Pb0.95Se0.95Sn0.05Se0.05 | 0.22
Pb0.95Se0.95Sn0.05Se0.05 | 0.19
Pb0.95Se0.95Ge0.05S0.05 | 0.29
Pb0.95Mn0.05Te | 0.37
Pb0.95Ge0.05Te | 0.34
Pb0.95Ge0.05Se | 0.28
Pb0.94Sn0.06Te | 0.28
Pb0.94Sn0.06Se | 0.22
Pb0.94Sn0.06Se | 0.17
Pb0.94Sn0.06Se | 0.14
Pb0.94Se0.94Sn0.06Se0.06 | 0.22
Pb0.94Se0.94Sn0.06Se0.06 | 0.19
Pb0.94Se0.94Ge0.06Te0.06 | 0.28
Pb0.93TeTl0.07 | 0.54
Pb0.93TeIn0.07 | 0.32
Pb0.93TeGa0.07 | 0.34
Pb0.93Sn0.07Se | 0.08
Pb0.92Sn0.08Te | 0.16
Pb0.92Sn0.08Te | 0.13
Pb0.92Sn0.08Se | 0.06
Pb0.92Se0.92Sn0.08Te0.08 | 0.22
Pb0.8Sn0.2Te | 0.11
Pb0.8Sn0.2Te | 0.08
Pb0.8Sn0.2Se | 0.08
Pb0.8Sn0.2Se | 0.06
Pb0.8Sn0.2Se | 0.06
Pb0.8Se0.8Sn0.2Te0.2 | 0.14
Pb0.8Se0.8Ge0.2Te0.2 | 0.36
Pb0.8Se0.8Bi0.4Te0.6 | 0.22
Pb0.8Ge0.2Te | 0.4
Pb0.8Ge0.2Se | 0.35
Pb0.87Sn0.13Se | 0.02
Pb0.85Sn0.15Te | 0.23
Pb0.85Sn0.15Te | 0.15
Pb0.85Sn0.15Te | 0.13
Pb0.85Sn0.15Te | 0.1
Pb0.85Sn0.15Se | 0.14
Pb0.85Sn0.15Se | 0.13
Pb0.85Se0.85Sn0.15Te0.15 | 0.18
Pb0.85Se0.85Sn0.15Se0.15 | 0.22
Pb0.85Se0.85Ge0.15Te0.15 | 0.32
Pb0.85Se0.85Ge0.15S0.15 | 0.34
Pb0.85Ge0.15Te | 0.36
Pb0.83Sn0.17Te | 0.15
Pb0.83Sn0.17Se | 0.04
Pb0.7Ge0.3Te | 0.48
Pb0.7Ge0.3Se | 0.4
Pb0.77Sn0.23Te | 0.04
Pb0.75Sn0.25Te | 0.04
Pb0.75Sn0.25Se | 0.04
Pb0.75Ge0.25Te | 0.44
Pb0.72Se0.72Sn0.28Te0.28 | 0.12
Pb0.6Ge0.4Te | 0.51
Pb0.65Se0.65Sn0.35Te0.35 | 0.09
Pb0.61Ge0.39Te | 0.56
Pb0.59Ge0.41Te | 0.49
Pb0.01Sn0.99Te | 0.3
Pb0.01Sn0.99Te | 0.26
PAs | 0.23
P2Se5 | 2.2
P2Se3 | 2.4
OsTe2 | 0.3
OsSbTe | 0.05
OsSbSe | 0.4
OsSbS | 1.2
OsSb2 | 0.3
OsSb2 | 0.21
OsSb2 | 0.2
OsS2 | 2
OsPSe | 1.4
OsPS | 1.4
OsP4 | 0.6
OsP4 | 0.4
OsP2 | 1.2
OsP2 | 1.13
OsAsS | 1.3
OsAs2 | 0.92
OsAs2 | 0.9
NiTe | 0.23
NiS2 | 0.64
NiP2 | 0.73
NiP2 | 0.5
NiP2 | 0.3
NiO | 4
NiC2N2 | 2
Ni2Te3O8 | 3.84
Ni2InVO6 | 1.92
NH7Se2O6 | 4.81
NH6PO4 | 6.81
NH6PO4 | 6.8
NdTe2 | 0.48
NdLuSe3 | 1.61
NdIn3S6 | 1.15
NdFMoO4 | 3.66
NdF3 | 6.15
NdCuOTe | 2.26
NdCuOS | 2.98
NdB6 | 4.9
NdAs | 1.04
Nd4InSbSe9 | 1.57
Nd4Ge3S12 | 2.62
Nd3Te4 | 1.6
Nd2ZrS5 | 1.83
Nd2YbCuS5 | 1.35
Nd2Te3 | 1.12
Nd2Sn3Se9 | 0.5
Nd2Se3 | 1.75
Nd2Se3 | 1.7
Nd2S3 | 2.65
Nd2O3 | 4.4
Nd2HfS5 | 0.7
Nd10OSe14 | 1.98
Nd1.33Lu0.67S3 | 1.5
NbSe2 | 1.4
NbIrSn | 0.28
Nb6VSb3O25 | 3.2
Nb2O5 | 3.08
NaYTe4O10 | 3.9
NaYbP2S6 | 1.85
NaSmP2S6 | 2.54
NaScSe2O6 | 5.5
NaSbTe2 | 0.47
NaSbSe2 | 1.6
NaSbSe2 | 1.36
NaSbSe2 | 1.2
NaSbS2 | 1.8
NaSbS2 | 1.48
NaSbP2S6 | 2.25
NaSbP2S6 | 2.17
NaSbF6 | 3.76
NaSb | 0.82
NaNO2 | 3.13
NaNO2 | 3.1
NaNO2 | 3.02
NaNO2 | 2.99
NaNbSe2O7 | 3.8
NaNbSe2O7 | 3.65
NaNb2PS10 | 1.72
NaLaS3 | 2.61
NaLa2TaO6 | 4.5
NaInTe2O6 | 4
NaInTe2 | 1.6
NaInSnS4 | 2.4
NaInSe2 | 2.8
NaInS2 | 1.9
NaInI4O12 | 4.25
NaIn3Se5 | 2.17
NaIn3S5 | 2.18
NaI | 6.75
NaI | 6
NaI | 5.93
NaI | 5.89
NaI | 5.8
NaH3Se2O6 | 4.9
NaGe3P3 | 2.06
NaGaGe3Se8 | 2.35
NaF | 10.5
NaCl | 8.6
NaCl | 8.5
NaCl | 8.4
NaCeS3 | 2.15
NaCdAsS3 | 2.93
NaCd4P3 | 1.1
NaBr | 7.5
NaBr | 7.26
NaBr | 7.03
NaBiSe2 | 0.35
NaBiSe2 | 0.32
NaBiSe2 | 0.28
NaBiS2 | 0.44
NaBiS2 | 0.42
NaBiS2 | 0.4
NaBiS2 | 0.38
NaBaB5O9 | 4.78
NaBa2Cu3S5 | 0.45
NaB15 | 0.32
NaAsSe2 | 1.75
NaAsSe2 | 1.71
NaAsSe2 | 1.57
NaAsSe2 | 1.56
NaAsSe2 | 1.52
NaAsSe2 | 1.46
NaAsS2 | 2.33
NaAsS2 | 2.23
NaAlGeS4 | 3.6
Na8Eu2Ge4S12 | 2.15
Na8CsB21O36 | 4.67
Na8Al8Si38 | 0.64
Na7Co2O6 | 0.5
Na7.36Ga7.24Sn4.78Se24 | 1.5
Na5GdMo4O16 | 3.38
Na4MgSi2Se6 | 2.85
Na4MgGe2Se6 | 2.53
Na3ZnB5O10 | 3.2
Na3WO4Cl | 4.99
Na3Sn2F6Cl | 3.88
Na3Sb | 1.17
Na3Sb | 1.1
Na3Sb | 1
Na3MoO4F | 4.77
Na3MoO4Cl | 4.69
Na2ZnSn2S6 | 2.93
Na2ZnGe2Se6 | 2.36
Na2ZnGe2S6 | 3.25
Na2ZnGe2S6 | 3.04
Na2Zn3Se4O12 | 4.9
Na2Ti3O7 | 3.51
Na2TeSe3 | 1.95
Na2TeSe3 | 1.87
Na2TeS3 | 2.35
Na2Te | 2.3
Na2Se | 2
Na2S | 2.4
Na2RbSb | 1
Na2PtI6O18 | 2.4
Na2Nb4Se4O19 | 3.56
Na2Mo2Se2O11 | 3.1
Na2KSb | 1.1
Na2KSb | 1
Na2In4SSe6 | 1.92
Na2In2SiS6 | 3.27
Na2In2GeS6 | 3.17
Na2Hg3Sn2S8 | 2.45
Na2Hg3Si2S8 | 2.86
Na2Hg3S2.51Se1.49 | 2.03
Na2Hg3Ge2S8 | 2.68
Na2GeIn2Se6 | 2.47
Na2Ge2Se5 | 2.38
Na2GdP2O8 | 4.19
Na2Ga2SnS6 | 2.29
Na2Ga2SnS6 | 2.2
Na2Ga2GeS6 | 3.29
Na2EuGeSe4 | 2
Na2CsSb | 0.8
Na2CdSnS4 | 2.52
Na2CdGe2Se6 | 2.37
Na2CdGe2S6 | 3.21
Na2CdGe2S6 | 2.57
Na2Be4B4O11 | 7.3
Na2BaSnSe4 | 2.46
Na2BaSnS4 | 3.27
Na2BaGeSe4 | 2.25
Na2BaGeS4 | 3.7
Na2B6O9F2 | 7.33
Na0.75Eu1.625GeSe4 | 2
Na0.5Pb1.75GeSe4 | 1.6
Na0.5Pb1.75GeS4 | 2.08
MoTe2 | 1.2
MoTe2 | 1.1
MoTe2 | 1.08
MoSe2 | 1.6
MoO3 | 3.75
MoO3 | 3.7
MoO3 | 3.66
MoO3 | 3.54
MnVTe2O8 | 1.9
MnTe9 | 2
MnTe | 1.35
MnTe | 1.25
MnSi | 0.6
MnSe | 2.5
MnSb2Se4 | 0.31
MnSb2O4 | 2.65
MnP4 | 0.28
MnO2 | 1.3
MnO | 3.6
MnI2 | 4.4
MnI2 | 4.04
MnF2 | 9.9
MnAl3 | 0.58
Mn3Ta2O8 | 1.89
Mn2P2Se6 | 2.5
Mn2.04Gd1.47In0.49S5 | 1.75
Mn15Si26 | 0.7
Mn15Si26 | 0.7
Mn11Si19 | 1
Mn11Si19 | 0.8
Mn11Si19 | 0.66
Mn11Si19 | 0.5
Mn1.95GdIn1.05S5 | 1.66
MgTe | 3.6
MgSiN2 | 4.05
MgSe | 6
MgSe | 5.63
MgSe | 5.6
MgO | 7.83
MgO | 7.78
MgO | 7.7
MgO | 7.67
MgGeN2 | 4.4
MgGeN2 | 4.2
MgF2 | 11.1
Mg5B3O9F | 5.63
Mg3Sb2 | 0.82
Mg3Sb2 | 0.8
Mg3P2 | 1.4
Mg3N2 | 2.8
Mg3B50C8 | 2.7
Mg3As2 | 2.6
Mg3As2 | 2.55
Mg3As2 | 2.2
Mg2Sn | 0.36
Mg2Sn | 0.35
Mg2Sn | 0.34
Mg2Sn | 0.33
Mg2Sn | 0.32
Mg2Sn | 0.31
Mg2Sn | 0.3
Mg2Sn | 0.28
Mg2Sn | 0.23
Mg2Sn | 0.22
Mg2Sn | 0.19
Mg2Sn | 0.18
Mg2Sn | 0.14
Mg2Si | 2.27
Mg2Pb | 0.15
Mg2Pb | 0.1
Mg2Pb | 0.04
Mg2GeSe4 | 2.02
Mg2Ge | 1.67
Mg2Co | 0.66
LuP | 1.3
LuIn3S6 | 1.27
Lu2O3 | 5.5
Lu2CrS4 | 1.75
LiZnN | 1.98
LiZnN | 1.91
LiZnBO3 | 3.1
LiTaO3 | 4.1
LiSm3SiS7 | 2.83
LiSbTe2 | 0.13
LiSbSe2 | 0.68
LiSbS2 | 1.36
LiRbCO3 | 6.28
LiPbSb3S6 | 1.6
LiPbB9O15 | 4.75
LiNbO3 | 4.3
LiNbO3 | 4
LiNbO3 | 3.9
LiMoIO6 | 2.8
LiMgN | 3.2
LiMgBi | 0.4
LiMgAs | 0.7
LiKCO3 | 6.32
LiIO3 | 4.37
LiIO3 | 4
LiInTe2 | 1.46
LiInSnS4 | 2.3
LiInSe2 | 2.83
LiInS2 | 3.59
LiInS2 | 3.57
LiInS2 | 3.56
LiInI4O12 | 4.27
LiI | 6
LiI | 5.9
LiI | 5.62
LiH3Se2O6 | 4.9
LiGd5P2O13 | 3.73
LiGaTe2 | 2.31
LiGaSe2 | 3.57
LiGaSe2 | 3.34
LiGaSe2 | 3.13
LiGaS2 | 4.15
LiGaS2 | 3.76
LiGaS2 | 3.62
LiGaO2 | 5.6
LiGaGe2Se6 | 2.64
LiF | 11.7
LiCsCO3 | 6.19
LiCl | 9.33
LiCdBO3 | 4.28
LiCa3As2H | 1.4
LiBr | 7.95
LiBr | 7.5
LiBiS2 | 0.19
LiBiS2 | 0.18
LiBiS2 | 0.11
LiBi4Ta3O12 | 3.5
LiBi4Nb3O12 | 3
LiBi3O4Cl2 | 3.35
LiB3O5 | 8
LiB3O5 | 7.78
LiB3O5 | 7.75
LiAsSe2 | 1.5
LiAsSe2 | 1.11
LiAsSe2 | 1.1
LiAsS2 | 1.6
LiAlB14 | 2.05
LiAlB14 | 1.82
Li9Ga13Te21O66 | 4.45
Li8GeN4 | 2.61
Li6Rb5B11O22 | 6.53
Li6Mo6Se6O33 | 3.3
Li6Ga2Te8O22 | 3.85
Li6Fe2Te8O22 | 1.98
Li6Al2Te8O22 | 3.63
Li4SrB2O6 | 6.67
Li4Rb3B7O14 | 6.53
Li4HgGe2S7 | 2.75
Li4Cs3B7O14 | 6.53
Li4.5Mn0.5TeO6 | 1.97
Li4.5Ga0.5TeO6 | 4.99
Li4.5Fe0.5TeO6 | 3.25
Li4.5Cr0.5TeO6 | 1.79
Li4.5Al0.5TeO6 | 4.9
Li3ScN2 | 2.9
Li3PS4 | 3.68
Li3Cs2B5O10 | 7.3
Li3Bi | 0.7
Li3AlP2 | 2.75
Li2ZnSnSe4 | 1.87
Li2ZnSnS4 | 2.87
Li2ZnGeSe4 | 1.86
Li2ZnGe | 1.1
Li2WTeO6 | 4
Li2PtO3 | 2.3
Li2MoTeO6 | 3.5
Li2MnGeS4 | 3.06
Li2In2SiSe6 | 2.54
Li2In2SiS6 | 3.61
Li2In2GeSe6 | 2.3
Li2In2GeS6 | 3.45
Li2HgSnS4 | 2.32
Li2HgSiS4 | 2.68
Li2HgGeS4 | 2.46
Li2HgGe | 0.93
Li2GaGe2Se6 | 2.64
Li2Ga2GeS6 | 3.65
Li2FeSnS4 | 1.86
Li2FeGeS4 | 1.42
Li2CdSnS4 | 3.26
Li2CdGeS4 | 3.1
Li2CdGe | 0.99
Li2B6 | 2
Li2B4O7 | 7.3
Li2B12Si2 | 2.27
Li0.5Pb1.75GeS4 | 1.95
Li0.2Na0.8AsSe2 | 1.72
Li0.2Na0.8AsSe2 | 1.57
LaZnAsO | 1.5
LaVI5O16 | 3.58
LaTaN2O | 2
LaSi2 | 0.19
LaSb | 0.8
LaS1.86Se0.14 | 2.5
LaP | 0.54
LaNbON2 | 1.7
LaMg2PdH7 | 1
LaInS2O | 2.73
LaIn3S6 | 1.03
LaH2NO5 | 4.76
LaGaS3 | 2.5
LaGaO3 | 4.4
LaF3 | 6.6
LaCuOTe | 2.31
LaCuOSe | 2.83
LaCuOS | 3.14
LaCuOS | 3.1
LaBeB3O7 | 5.65
LaB6 | 4.1
La8Sb2S15 | 2.3
La6Sb4S3O12 | 2.6
La5In3S9O3 | 2.6
La5Cu6.33O4S7 | 2
La4InSbSe9 | 1.76
La4InSbS9 | 2.07
La4FeSb2Se10 | 0.85
La4FeSb2S10 | 1
La4Cd4In2S13 | 2.27
La3Te4 | 0.43
La3Sb0.33SiSe7 | 1.75
La3Sb0.33SiS7 | 1.92
La3Mg0.5SnS14 | 1.71
La3LuSe6 | 1.26
La3InGe0.5S7 | 2.61
La3GaGe0.5S7 | 2.54
La3FMo4O16 | 3.7
La3CuGeSe7 | 2
La3CuGaSe7 | 1.36
La2ZrS5 | 2.01
La2YbCuSe5 | 1.15
La2YbCuS5 | 1.45
La2V2IO9 | 3.63
La2Sr2PtO7.13 | 2.52
La2Se3 | 1.97
La2Se3 | 1.7
La2Se3 | 1.65
La2S3 | 2.77
La2O3 | 5.4
La2O2ZnSe2 | 3.4
La2O2MnSe2 | 1.6
La2O2FeSe2 | 0.7
La2NiVO6 | 0.45
La2MoO5 | 1
La2MoO5 | 0.49
La2MnNiO6 | 1.4
La2MnNiO6 | 1.2
La2HfS5 | 0.7
La2GeSe5 | 1.24
La2Ge2Se7 | 1.08
La2Ga2GeS8 | 2.78
La2Ga0.33SbS5 | 1.76
La2CoVO6 | 0.41
La2CoTiO6 | 1.02
La2BaTe5O14 | 3.81
La20Mo12O63Cl4 | 2.4
La10OSe14 | 2.04
La1.86Tb1.14Ga1.67S7 | 2.67
KZrPSe6 | 2
KZn4B3O9 | 2.32
KYTe2O6 | 3.8
KV2I3O13 | 2.3
KUO3Cl | 2.37
KTiPO5 | 3.8
KTiPO5 | 3.54
KTi2F7 | 6.4
KTbSe4 | 1.65
KTaO3 | 3.5
KTa3Te2O12 | 4.06
KSm2CuS4 | 2.17
KSi2P3 | 1.72
KScSe2O6 | 5.4
KSbSe2 | 1.72
KSbSe2 | 1.65
KSbSe2 | 1.37
KSbSe2 | 1.14
KSbS2O8 | 4.64
KSbS2 | 1.8
KSbS2 | 1.67
KSbS2 | 1.6
KSb5S8 | 1.82
KSb5S8 | 1.67
KSb | 0.9
KRbBi8Se13 | 0.64
KPSe6 | 2.16
KPbPO4 | 4.44
KPbB5O9 | 3.1
KNbSe2O7 | 4
KNb3Te2O12 | 3.52
KNb3Se2O12 | 3.46
KIO3 | 4.02
KIO3 | 3.87
KIO3 | 3.83
KIO3 | 3.71
KInTe2O6 | 4
KInSnS4 | 2.3
KInSe2 | 2.68
KInS2 | 3
KInGeS4 | 3.1
KI | 6.38
KI | 6.31
KI | 6.28
KI | 6.25
KI | 6.2
KI | 6.17
KI | 6.08
KI | 5.92
KI | 5.61
KH3Se2O6 | 5.03
KH3Se2O6 | 4.9
KH3Se2O6 | 4.88
KH2PO4 | 7
KH2PO4 | 6.95
KGaSnSe4 | 1.73
KGaSe2 | 2.6
KFeCuTe2 | 1.06
KFe2BiO5 | 1.76
KF | 10.3
KEuAsS4 | 1.89
KCuThS3 | 2.95
KCu4AsS4 | 1.9
KCu3S2 | 1.46
KCu2SbS3 | 1.7
KCu2SbS3 | 1.53
KCl | 8.5
KCeSe4 | 1.54
KCd4Ga5Se12 | 2.16
KBr | 7.6
KBiSiS4 | 2.25
KBiSe2 | 0.7
KBiSe2 | 0.67
KBiSe2 | 0.61
KBiS2 | 0.92
KBiS2 | 0.9
KBiS2 | 0.86
KBiCu2S3 | 1.29
KBi3S5 | 1.21
KBaSbSe3 | 2.04
KBaB5O9 | 3.65
KBaAsSe3 | 2.26
KAuI4O12 | 2.75
KAu5PS8 | 2.14
KAsSe2 | 1.63
KAsSe2 | 1.62
KAlGeS4 | 3.5
KAgAsS2 | 2.21
KAg2SbS4 | 2.2
KAg2SbS3 | 2.1
KAg2PS4 | 3.02
KAg2AsS3 | 2.25
KAg11V4O16 | 2
K9Bi13S24 | 1.4
K8Zr6Se30 | 1.91
K8Zr6Se30 | 1.81
K8Ga8Si38 | 1.18
K8Ce2I18O53 | 2.34
K8Al8Si38 | 1.4
K6Yb3P5S20 | 2.6
K6Nb2.97Ta1.03S25 | 2.01
K6Nb1.07Ta2.93S22 | 1.88
K6CdTe4 | 2.51
K6Cd4Sn3Se13 | 2.33
K5In3P6Se19 | 2.2
K4Sn3Ce3S14 | 2.46
K4P8Te4 | 1.4
K4Nb2S11 | 2.42
K4Nb2S11 | 2.35
K4Nb2S11 | 1.96
K4In4P6Se20 | 2.2
K4Hf3Se14 | 2.02
K4GeSe4 | 0.64
K4GeS4 | 0.8
K4GeP4Se12 | 2
K4Ba2Nb4S22 | 1.77
K4Ag9Sb4S12 | 2
K3Ti2P5S18 | 1.61
K3Ta2AsSe11 | 1.45
K3Ta2AsS11 | 2.21
K3SmAs2S8 | 2.2
K3Nb2AsSe11 | 1.53
K3NaSn3Se8 | 2.2
K3Ga3Ge7Se20 | 2.23
K3Ga3Ge7S20 | 3.25
K3Cu3Th2S7 | 2.49
K3Cr2P3S12 | 1.35
K3CdB5O10 | 3.47
K3Bi2I9 | 2.1
K3B6O10Cl | 6.89
K2ZnTe2 | 3
K2ZnSn3S8 | 2.55
K2ZnSn3S8 | 2.3
K2ZnSn3S8 | 2.15
K2ZnSn2Se6 | 1.71
K2TiCu2S4 | 2.04
K2TeI6 | 1.38
K2Te | 1.9
K2Ta15O32 | 0.33
K2Sn3Sb2S10 | 2.3
K2SmP2S7 | 2.59
K2Sm2Ti3O10 | 3.26
K2Se | 1.8
K2Sb8Se3 | 1.31
K2S | 2.1
K2ReH9 | 5.71
K2RbSb | 1.2
K2PdSe10 | 1.48
K2PbGe2S6 | 2.85
K2P2Se6 | 2.08
K2Nd2Ti3O10 | 3.25
K2Mo2Se2O11 | 3.3
K2MnSnSe4 | 1.7
K2MnSn2Se6 | 2
K2La2Ti3O10 | 3.05
K2La2Sb2S9 | 2.2
K2Ho4Cu4S9 | 2.43
K2HgP2Se6 | 2.25
K2Hg3Sn2S8 | 2.5
K2Hg3Sn2S8 | 2.4
K2Hg3S2.69Se1.31 | 2.28
K2Hg3S1.03Se2.97 | 2.11
K2Hg3Ge2S8 | 2.7
K2Hg3Ge2S8 | 2.64
K2Ge4Se8 | 1.8
K2Ge3B2O10 | 5.38
K2Gd2Ti3O10 | 3.3
K2Gd2Sb2Se9 | 1.33
K2FeGe3Se8 | 1.95
K2Dy2Ti3O10 | 3.38
K2CuVS4 | 1.82
K2CuNbSe4 | 2.14
K2CuNbS4 | 2.82
K2CuIn3Se6 | 1.68
K2CuGa3Se6 | 1.72
K2Cu2ThS4 | 2.17
K2Cu2Sn2Se6 | 1.04
K2Cu2Sn2S6 | 1.47
K2CsSb | 1.2
K2CsSb | 1
K2CeP2O8 | 2.46
K2CdP2Se6 | 2.58
K2Cd3Te4 | 2.26
K2Cd3Se4 | 2.36
K2Cd3S4 | 2.75
K2Cd2Te3 | 1.93
K2Bi8Se13 | 0.59
K2Bi8Se13 | 0.47
K2AuPS4 | 2.63
K2AuI5O15 | 2.65
K2Au2SnS4 | 2.75
K2Au2Sn2Se6 | 2.28
K2Au2Sn2S6 | 2.3
K2Al2B2O7 | 6.89
K2AgVS4 | 1.85
K2AgSnSe4 | 1.8
K2AgIn3Se6 | 1.64
K2Ag3Sb3S7 | 2.2
K2.15Pb1.7Sb8.15Se15 | 0.6
K10Zn4Sn4S17 | 3.2
K10Zn4Sn4S17 | 3.1
K10Zn4Ge4S17 | 3.34
K10Sn3P8Se24 | 1.82
K10Mn4Sn4S17 | 2.3
K10Fe4Sn4S17 | 2.2
K10Co4Sn4S17 | 1.8
K10Co4Sn4S17 | 1.31
K1.83Cd1.83Bi2.17S6 | 1.37
K1.46Sn3.09Bi7.45Se15 | 0.39
K1.25Pb3.5Bi7.25Se15 | 0.53
K0.8Hg1.2Sn2S8 | 2.78
K0.6Cs0.4PSe6 | 2.1
IrSSe | 1.2
IrSe2 | 1
IrSe2 | 0.9
IrS2 | 0.9
IrP2 | 1.1
IrP2 | 1
IrAs2 | 1
Ir2Sn3Se3 | 0.43
Ir0.67Se2 | 0.45
Ir0.67S2 | 2
InSnAsSe | 0.26
InSn2As2Se | 0.2
InSe | 1.36
InSe | 1.35
InSe | 1.35
InSe | 1.34
InSe | 1.32
InSe | 1.32
InSe | 1.3
InSe | 1.29
InSe | 1.29
InSe | 1.29
InSe | 1.27
InSe | 1.26
InSe | 1.25
InSe | 1.2
InSe | 1.19
InSe | 1.19
InSe | 1.18
InSe | 1.17
InSe | 1.12
InSe | 1.05
InSb2Se4Br | 1.35
InSb2S4Cl | 1.8
InSb2S4Br | 1.8
InSb0.9As0.1 | 0.27
InSb0.99As0.01 | 0.35
InSb0.8As0.2 | 0.21
InSb0.7As0.3 | 0.16
InSb0.6As0.4 | 0.13
InSb0.5As0.5 | 0.1
InSb0.4As0.6 | 0.1
InSb0.3As0.7 | 0.11
InSb0.2As0.8 | 0.12
InSb0.1As0.9 | 0.14
InSb0.01As0.99 | 0.17
InSb | 0.27
InSb | 0.26
InSb | 0.25
InSb | 0.24
InSb | 0.24
InSb | 0.24
InSb | 0.24
InSb | 0.24
InSb | 0.24
InSb | 0.23
InSb | 0.23
InSb | 0.23
InSb | 0.22
InSb | 0.22
InSb | 0.18
InSb | 0.18
InSb | 0.18
InSb | 0.17
InSb | 0.16
InS | 2.45
InS | 2.07
InS | 2.07
InS | 2.06
InS | 1.9
InS | 1.9
InS | 1.86
InS | 1.8
InPS4 | 3.12
InP2Se4 | 1.29
InP2S4 | 2.75
InP2S4 | 2.42
InP | 1.5
InP | 1.45
InP | 1.42
InP | 1.42
InP | 1.42
InP | 1.42
InP | 1.42
InP | 1.41
InP | 1.41
InP | 1.41
InP | 1.35
InP | 1.35
InP | 1.35
InP | 1.35
InP | 1.34
InP | 1.29
InP | 1.28
InP | 1.27
InP | 1.26
InP | 1.25
InN | 2.4
InN | 2.21
InN | 2.11
InN | 2.1
InN | 2.09
InN | 2.05
InN | 1.95
InBi2Se4Br | 1.21
InBi2S4Cl | 1.5
InBi2S4Br | 1.5
InAsI | 0.41
InAs | 0.47
InAs | 0.46
InAs | 0.45
InAs | 0.43
InAs | 0.43
InAs | 0.42
InAs | 0.42
InAs | 0.41
InAs | 0.41
InAs | 0.41
InAs | 0.41
InAs | 0.41
InAs | 0.41
InAs | 0.4
InAs | 0.36
InAs | 0.36
InAs | 0.36
InAs | 0.35
InAs | 0.35
InAs | 0.33
InAs | 0.28
In6Se7 | 0.86
In6Se7 | 0.72
In6Se7 | 0.64
In6Se7 | 0.34
In6S7 | 0.95
In6S7 | 0.89
In6S7 | 0.7
In5Se6 | 0.14
In4Te3 | 0.57
In4Te3 | 0.55
In4Te3 | 0.5
In4Te3 | 0.42
In4Se3 | 0.65
In4Se3 | 0.64
In4S5 | 0.9
In4As5O12Br3 | 4.22
In2Te | 0.46
In2Se3 | 1.42
In2Se3 | 1.38
In2Se3 | 1.25
In2Se3 | 1.2
In2Se3 | 1.18
In2Se3 | 1
In2Se3 | 0.97
In2Se2O7 | 2.97
In2Se | 0.83
In2Se | 0.69
In2Se | 0.65
In2S3 | 2
In2P3B1O12 | 5.39
In2O3 | 2.8
In2GeTe3 | 0.7
In2GeTe3 | 0.68
In2Bi3Se7I | 1.38
In2As2O5Cl2 | 4.62
In0.9P0.9Ga0.1As0.1 | 1.32
In0.9As0.9Ga0.1P0.1 | 0.45
In0.9As0.9Cd0.1Te0.1 | 0.69
In0.9Al0.1P | 1.5
In0.99P0.99Ga0.01As0.01 | 1.3
In0.99As0.99Ga0.01P0.01 | 0.3
In0.99As0.99Cd0.01Te0.01 | 0.76
In0.99Al0.01P | 1.3
In0.98As0.98Cd0.02Te0.02 | 0.73
In0.97As0.97Cd0.03Te0.03 | 0.71
In0.96As0.96Cd0.04Te0.04 | 0.69
In0.95As0.95Cd0.05Te0.05 | 0.68
In0.94As0.94Cd0.06Te0.06 | 0.68
In0.93As0.93Cd0.07Te0.07 | 0.68
In0.8P0.8Ga0.2As0.2 | 1.4
In0.8As0.8Ga0.2P0.2 | 0.85
In0.8Al0.2P | 1.7
In0.7P0.7Ga0.3As0.3 | 1.58
In0.7Al0.3P | 1.9
In0.6As0.6Ga0.4P0.4 | 1.25
In0.6Al0.4P | 2.12
In0.5P0.5Ga0.5As0.5 | 1.75
In0.5Ga0.5P | 1.9
In0.5As0.5Ga0.5P0.5 | 1.55
In0.5Al0.5P | 2.4
In0.5Al0.5P | 2.3
In0.4P0.4Ga0.6As0.6 | 1.74
In0.4Ga0.6P | 2.05
In0.4As0.4Ga0.6P0.6 | 1.85
In0.4Al0.6P | 2.3
In0.3P0.3Ga0.7As0.7 | 1.67
In0.3Ga0.7P | 2.2
In0.3As0.3Ga0.7P0.7 | 2.05
In0.3Al0.7P | 2.3
In0.2P0.2Ga0.8As0.8 | 1.58
In0.2As0.2Ga0.8P0.8 | 2.15
In0.1P0.1Ga0.9As0.9 | 1.6
In0.1As0.1Ga0.9P0.9 | 2.25
In0.01P0.01Ga0.99As0.99 | 1.43
In0.01Al0.99P | 2.4
HoN | 1.9
HoN | 1.88
HoN | 1.79
HoIn3S6 | 1.23
Ho2S3 | 0.5
Ho2O3 | 5.42
Ho2Mo3O12 | 1.68
Ho2Mo3O12 | 1.07
Ho2HfS5 | 1
Ho2GeS5 | 2.5
HgTe | 0.19
HgTe | 0.18
HgTe | 0.15
HgSnO3 | 1.6
HgSe | 0.6
HgSe | 0.32
HgSe | 0.24
HgSe | 0.12
HgSe | 0.1
HgSe | 0.07
HgSc | 0.24
HgS | 2.1
HgPS3 | 2.6
HgO | 2.48
HgO | 2.21
HgIn2Te4 | 1.25
HgIn2Te4 | 1.17
HgIn2Te4 | 0.86
HgIn2Se4 | 0.6
HgIn2S4 | 2
HgGa2Se4 | 1.95
HgGa2S4 | 2.84
HgGa2S4 | 2.79
HgCuSe2O6 | 3.25
HgCl2 | 4.45
HgBrCl | 3.4
HgBr2 | 3.59
Hg8As4Bi3Cl13 | 2.43
Hg7InS6Cl5 | 2.54
Hg7.5As4Cl6 | 1.73
Hg6P6In2Cl9 | 3.13
Hg6As4CdBr6 | 1.94
Hg6As4CdBr6 | 1.89
Hg6.5As4CdCl6 | 2.05
Hg6.5As4CdCl6 | 1.86
Hg5AsS2I3 | 1.57
Hg4P2ZrCl6 | 3.22
Hg4P2HfCl6 | 3.26
Hg4As2ZrCl6 | 2.48
Hg4As2UCl6 | 1.9
Hg4As2HfCl6 | 2.47
Hg4As2CdI4 | 1.45
Hg4As2.5InBr3.5 | 1.71
Hg3ZnS2Cl4 | 2.65
Hg3Te2UCl6 | 2.6
Hg3Te2Bi2Cl8 | 2.8
Hg3S2Bi2Cl8 | 3.26
Hg3PS4 | 2.03
Hg3PS3 | 1.98
Hg2I2Te2 | 1.85
Hg2I2 | 2.37
Hg2Cu3Te6O16 | 2.56
Hg2Cl2 | 3.8
Hg2Cl2 | 3.5
Hg2Cl2 | 2.84
Hg2Br2Te2 | 2.06
Hg2Br2 | 2.6
Hg0.9Cd0.1Se | 1.5
Hg0.9Cd0.1Se | 1.32
Hg0.9Cd0.1Se | 1.3
Hg0.99Cd0.01Se | 1.72
Hg0.8Zn0.2Te | 0.08
Hg0.8Zn0.2Te | 0.07
Hg0.8Cd0.2Se | 1.3
Hg0.8Cd0.2Se | 1.1
Hg0.8Cd0.2Se | 0.95
Hg0.7Cd0.3Te | 0.35
Hg0.7Cd0.3Te | 0.27
Hg0.7Cd0.3Se | 1.1
Hg0.796Cd0.204Te | 0.06
Hg0.77Cd0.23Te | 0.21
Hg0.77Cd0.23Te | 0.12
Hg0.72Cd0.28Te | 0.21
Hg0.6Cd0.4Se | 0.95
Hg0.65Cd0.35Te | 0.28
Hg0.63Cd0.37Te | 0.35
Hg0.5Cd0.5Se | 0.8
Hg0.4Cd0.6Se | 0.7
Hg0.3Cd0.7Se | 0.55
Hg0.2Zn0.8Te | 1.46
Hg0.2Zn0.8Te | 1.4
Hg0.2Cd0.8Se | 0.45
Hg0.25Zn0.75Te | 1.37
Hg0.25Zn0.75Te | 1.25
Hg0.1Zn0.9Te | 1.83
Hg0.1Zn0.9Te | 1.74
Hg0.1Cd0.9Se | 0.35
Hg0.14Zn0.86Te | 1.73
Hg0.14Zn0.86Te | 1.66
Hg0.08Zn0.92Te | 1.9
Hg0.06Zn0.94Te | 2.12
Hg0.06Zn0.94Te | 2.03
Hg0.01Zn0.99Te | 2.3
Hg0.01Zn0.99Te | 2.17
Hg0.01Cd0.99Se | 0.29
HfSe2 | 2.2
HfS3 | 3.1
HfS3 | 2.85
HfS3 | 2.8
HfS2 | 2.9
HfO2 | 5.55
H6PtI6O20 | 2.4
H6PtI6O20 | 2.12
H2Ti6O13 | 3.4
GeTe2 | 0.3
GeSn | 0.8
GeSi | 0.88
GeSe2O6 | 5.31
GeSe2O6 | 5.27
GeSe2 | 2.49
GeSe2 | 2.38
GeSe2 | 2.36
GeSe2 | 2.3
GeSe | 1.38
GeSe | 1.28
GeSe | 1.22
GeSe | 1.18
GeSe | 1.17
GeSe | 1.16
GeSe | 1.1
GeSe | 1.08
GeSe | 1.08
GeS2 | 3.71
GeS2 | 3.6
GeS2 | 3.54
GeS2 | 3.43
GeS | 1.8
GeS | 1.77
GeS | 1.74
GeS | 1.74
GeS | 1.74
GeS | 1.69
GeS | 1.68
GeS | 1.65
GeS | 1.61
GeS | 1.59
GeS | 1.58
GeP | 0.95
GeO2 | 5.63
GeO2 | 5.56
GeO2 | 5.54
GeI2 | 1.5
GeAs2 | 1.1
GeAs2 | 1.06
GeAs2 | 1
GeAs | 1.65
GeAs | 1.45
GeAs | 1.01
Ge40.0Te5.3I8 | 0.8
Ge2Sb2Te5 | 0.5
Ge0.9Si0.1 | 0.8
Ge0.999Si0.001 | 0.65
Ge0.97Si0.03 | 0.67
Ge0.93Si0.07 | 1.04
Ge0.9355Si0.0645 | 1.04
Ge0.92Si0.08 | 0.72
Ge0.8Si0.2 | 0.86
Ge0.891Si0.109 | 1.13
Ge0.88Si0.12 | 0.84
Ge0.838Si0.162 | 1.32
Ge0.7Si0.3 | 0.88
Ge0.774Si0.226 | 1.5
Ge0.6Si0.4 | 0.9
Ge0.653Si0.347 | 1.91
Ge0.542Si0.458 | 2.24
Ge0.4Si0.6 | 0.94
Ge0.3Si0.7 | 1
Ge0.2Si0.8 | 1.1
Ge0.1Si0.9 | 1.04
Ge0.06Si0.94 | 1.06
Ge0.02Si0.98 | 1.08
Ge0.001Si0.999 | 1.09
GdTe | 1.3
GdScS3 | 2.1
GdSb2BO8 | 3.48
GdN | 1.54
GdIn3S6 | 1.13
GdH2NO5 | 4.84
GdB66 | 1.27
GdB6 | 3.6
GdAs | 0.63
Gd6Ge2.5S14 | 2.2
Gd4GaSbS9 | 2.41
Gd3.04Sc0.96S6 | 1.5
Gd2ZrS5 | 1.88
Gd2Te3 | 0.74
Gd2Se3 | 2.2
Gd2S3 | 2.55
Gd2O3 | 5.3
Gd2Mo3O12 | 4.18
Gd2Mo3O12 | 4.06
Gd2Mn4S7 | 1.44
Gd1.87Lu2.13Se6 | 1.56
Gd1.05Sc0.95Se3 | 1.2
GaVTe2O8 | 3
GaTe | 1.8
GaTe | 1.8
GaTe | 1.8
GaTe | 1.78
GaTe | 1.74
GaTe | 1.7
GaTe | 1.69
GaTe | 1.67
GaTe | 1.66
GaTe | 1.63
GaTe | 1.52
GaTe | 1.5
GaTe | 1.42
GaTc | 1.42
GaSe | 2.2
GaSe | 2.17
GaSe | 2.16
GaSe | 2.15
GaSe | 2.13
GaSe | 2.13
GaSe | 2.13
GaSe | 2.13
GaSe | 2.12
GaSe | 2.12
GaSe | 2.12
GaSe | 2.11
GaSe | 2.1
GaSe | 2.1
GaSe | 2.09
GaSe | 2.09
GaSe | 2.07
GaSe | 2.07
GaSe | 2.05
GaSe | 2.04
GaSe | 2.02
GaSe | 2.01
GaSe | 2
GaSe | 1.98
GaSe | 1.97
GaSe | 1.93
GaSb | 0.82
GaSb | 0.81
GaSb | 0.81
GaSb | 0.81
GaSb | 0.81
GaSb | 0.81
GaSb | 0.81
GaSb | 0.81
GaSb | 0.8
GaSb | 0.78
GaSb | 0.77
GaSb | 0.73
GaSb | 0.72
GaSb | 0.7
GaSb | 0.67
GaS | 2.84
GaS | 2.7
GaS | 2.62
GaS | 2.6
GaS | 2.59
GaS | 2.59
GaS | 2.59
GaS | 2.58
GaS | 2.58
GaS | 2.53
GaS | 2.52
GaS | 2.5
GaS | 2.38
GaP | 2.78
GaP | 2.77
GaP | 2.75
GaP | 2.74
GaN | 3.8
GaN | 3.6
GaN | 3.5
GaN | 3.5
GaN | 3.5
GaN | 3.49
GaN | 3.48
GaN | 3.48
GaN | 3.47
GaN | 3.44
GaN | 3.4
GaN | 3.39
GaN | 3.3
GaN | 3.25
GaN | 3.24
GaN | 3.21
GaHSeO4 | 5.51
GaGeTe | 1.1
GaBi | 0.1
GaAs0.9P0.1 | 1.5
GaAs0.99Sb0.01 | 0.7
GaAs0.99P0.01 | 1.37
GaAs0.8P0.2 | 1.62
GaAs0.86Sb0.14 | 0.66
GaAs0.7Sb0.3 | 0.67
GaAs0.7P0.3 | 1.8
GaAs0.75Sb0.25 | 0.65
GaAs0.6P0.4 | 1.91
GaAs0.65Sb0.35 | 0.68
GaAs0.5P0.5 | 2
GaAs0.4P0.6 | 2.1
GaAs0.3P0.7 | 2.16
GaAs0.2Sb0.8 | 1.02
GaAs0.2P0.8 | 2.2
GaAs0.15Sb0.85 | 1.1
GaAs0.05Sb0.95 | 1.28
GaAs0.01Sb0.99 | 1.37
GaAs0.01P0.99 | 2.23
GaAs | 1.58
GaAs | 1.53
GaAs | 1.52
GaAs | 1.52
GaAs | 1.52
GaAs | 1.52
GaAs | 1.52
GaAs | 1.52
GaAs | 1.52
GaAs | 1.51
GaAs | 1.51
GaAs | 1.51
GaAs | 1.51
GaAs | 1.51
GaAs | 1.48
GaAs | 1.46
GaAs | 1.44
GaAs | 1.43
GaAs | 1.43
GaAs | 1.43
GaAs | 1.43
GaAs | 1.43
GaAs | 1.42
GaAs | 1.42
GaAs | 1.4
Ga2Te3O9 | 4.15
Ga2Te3O9 | 4.14
Ga2Te3 | 1.5
Ga2Te3 | 1.45
Ga2Te3 | 1.33
Ga2Te3 | 1.32
Ga2Se3 | 2.3
Ga2Se3 | 2.05
Ga2Se3 | 1.86
Ga2Se2O7 | 4.61
Ga2S3 | 2.85
Ga2S3 | 2.84
Ga2S3 | 2.8
Ga2O3 | 4.54
Ga2O3 | 4.4
Ga2GeTe3 | 0.85
Ga2GeTe3 | 0.84
Ga1.1Sb0.9Te0.3 | 0.7
Ga1.1Sb0.9Se0.3 | 0.67
Ga1.05Sb0.95Te0.15 | 0.68
Ga1.05Sb0.95Se0.15 | 0.66
Ga1.02Sb0.98Te0.06 | 0.68
Ga1.02Sb0.98Se0.06 | 0.63
Ga1.01Sb0.99Te0.03 | 0.68
Ga1.01Sb0.99Se0.03 | 0.62
Ga1.005Sb0.995Te0.015 | 0.68
Ga1.005Sb0.995Se0.015 | 0.64
Ga1.002Sb0.998Te0.006 | 0.7
Ga1.002Sb0.998Se0.006 | 0.7
Ga1.001Sb0.999Te0.003 | 0.72
Ga1.001Sb0.999Se0.003 | 0.71
Ga0.9Sb0.9Zn0.1Te0.1 | 1
Ga0.9Sb0.9Hg0.1Te0.1 | 0.65
Ga0.9Sb0.9Cd0.1Te0.1 | 0.78
Ga0.99Sb0.99Zn0.01Te0.01 | 0.72
Ga0.99Sb0.99Hg0.01Te0.01 | 0.72
Ga0.99Sb0.99Cd0.01Te0.01 | 0.72
Ga0.99P0.99Zn0.01Se0.01 | 2.24
Ga0.99In0.01As | 1.4
Ga0.99As0.99Zn0.01Se0.01 | 1.39
Ga0.99Al0.01P | 2.27
Ga0.95Sb0.95Zn0.05Te0.05 | 0.85
Ga0.95Sb0.95Hg0.05Te0.05 | 0.69
Ga0.95Sb0.95Cd0.05Te0.05 | 0.74
Ga0.8Sb0.8Zn0.2Te0.2 | 1.15
Ga0.8Sb0.8Cd0.2Te0.2 | 0.8
Ga0.8In0.2As | 1.07
Ga0.8Al0.2P | 2.3
Ga0.85As0.85Zn0.15Se0.15 | 1.47
Ga0.85Al0.15As | 1.6
Ga0.7In0.3As | 1
Ga0.7Al0.3As | 1.81
Ga0.75P0.75Zn0.25Se0.25 | 2.18
Ga0.75As0.75Zn0.25Se0.25 | 1.51
Ga0.6In0.4As | 0.81
Ga0.6Al0.4P | 2.35
Ga0.65Al0.35As | 2
Ga0.5P0.5Zn0.5Se0.5 | 2.13
Ga0.5In0.5As | 0.75
Ga0.5As0.5Zn0.5Se0.5 | 1.52
Ga0.5Al0.5As | 2.12
Ga0.58As0.58Zn0.42Se0.42 | 1.67
Ga0.4As0.4Zn0.6Se0.6 | 1.8
Ga0.4Al0.6P | 2.4
Ga0.4Al0.6As | 2.3
Ga0.3P0.3Zn0.7Se0.7 | 2.15
Ga0.3As0.3Zn0.7Se0.7 | 1.93
Ga0.2In0.8As | 0.5
Ga0.2Al0.8P | 2.43
Ga0.28In0.72As | 0.55
Ga0.25Al0.75As | 2.42
Ga0.1P0.1Zn0.9Se0.9 | 2.3
Ga0.1As0.1Zn0.9Se0.9 | 2.34
Ga0.15As0.15Zn0.85Se0.85 | 2.25
Ga0.05P0.05Zn0.95Se0.95 | 2.4
Ga0.01Sb0.01Zn0.99Te0.99 | 2.1
Ga0.01Sb0.01Cd0.99Te0.99 | 1.35
Ga0.01P0.01Zn0.99Se0.99 | 2.6
Ga0.01As0.01Zn0.99Se0.99 | 2.59
Ga0.01Al0.99P | 2.49
FeSi2 | 1
FeSi2 | 0.95
FeSi2 | 0.9
FeSi2 | 0.88
FeSi2 | 0.85
FeSc2 | 0.77
FePS | 0.25
FeP4 | 0.32
FeIn2Se4 | 1.15
FeI2 | 5.15
FeAsSe | 0.6
FeAsS | 0.4
FeAsS | 0.06
Fe4I3O24H15 | 2.3
Fe2TiSi | 0.4
Fe2Te3 | 0.6
Fe2Te3 | 0.34
Fe2P3B1O12 | 3.52
Fe2O3 | 2.2
EuYb2Se4 | 1.3
EuYb2S4 | 1.6
EuVO4 | 3.44
EuVO4 | 3.26
EuTm2Se4 | 1.8
EuTe | 2.06
EuTe | 2
EuTe | 1.96
EuTb2Se4 | 2
EuSnTe2 | 0.6
EuSe | 3.1
EuSb4Te7 | 0.54
EuSb4S7 | 0.98
EuSb2Se4 | 0.95
EuSb2S4 | 1.2
EuSb2BO8 | 3.46
EuS | 1.69
EuS | 1.65
EuS | 1.65
EuO | 1.12
EuO | 1.12
EuO | 1.12
EuN | 1.25
EuLu2Se4 | 1.7
EuLiH3 | 1.5
EuIr4In2Ge4 | 0.26
EuIn2Te4 | 1.22
EuIn2Se4 | 1.31
EuIn2S4 | 1.5
EuHo2Se4 | 1.8
EuH2 | 1.85
EuGa2Te4 | 1.7
EuGa2Se4 | 2.16
EuGa2S4 | 2.25
EuEr2Se4 | 1.7
EuDy2Se4 | 1.8
EuCu2SnS4 | 1.85
EuBiW2O9 | 3.63
EuBi2Te4 | 0.44
EuBi2Se4 | 1.02
EuAl2O4 | 2.74
Eu7Ga6Sb8 | 0.6
Eu4Te7 | 0.31
Eu3Se4 | 0.58
Eu3Sb4Se9 | 1.08
Eu3Sb4S9 | 1.2
Eu3S4 | 1.7
Eu3P2 | 1.2
Eu3In2P4 | 0.45
Eu3Bi4S9 | 1.18
Eu3As2 | 0.6
Eu2SnSe5 | 1.07
Eu2Se3 | 1.02
Eu2O3 | 4.5
Eu2Ga2GeS7 | 2.3
Eu1.83Ta15O32 | 0.23
ErTe | 0.9
ErSe2 | 1.07
ErN | 3
ErN | 2.4
ErIn3S6 | 1.28
ErBiW2O9 | 3.26
ErB6 | 3.5
Er3Te4 | 0.9
Er3SmSe6 | 2
Er2Te3 | 0.9
Er2Se3 | 1.66
Er2O3 | 5.42
Er2Mo3O12 | 1.04
Er2Mo3O12 | 0.96
DyTe1.7 | 0.35
DyTe1.45 | 0.6
DyTe1.40 | 0.6
DyPO4 | 6.38
DyN | 2.6
DyN | 2.1
DyIn3S6 | 1.22
DyB6 | 3.3
DyAs | 1
Dy4S4Te3 | 1.43
Dy4GaSbS9 | 2.58
Dy3GaS6 | 2.81
Dy3Al0.5SiS7 | 2.22
Dy2Te3 | 0.69
Dy2S3 | 3
Dy2S3 | 2.91
Dy2O3 | 5
Dy2Mo3O12 | 1.92
CuZr1.86S4 | 1.26
CuZn2InTe4 | 1.05
CuZn2InSe4 | 1.1
CuYO2 | 3.5
CuTlSe2 | 1.07
CuSmSe2 | 2.1
CuScO2 | 3.3
CuSbSe2 | 1.05
CuSbS2 | 1.4
CuSbS2 | 1.38
CuPbBiSe3 | 0.07
CuPbBiS3 | 0.12
CuP2 | 1.51
CuP2 | 1.45
CuP2 | 1.4
CuNiC4N4 | 2.7
CuNbO3 | 2
CuNb3O8 | 1.47
CuN3 | 4.17
CuInTe2 | 1.06
CuInTe2 | 0.95
CuInTe2 | 0.89
CuInTe2 | 0.88
CuInTe2 | 0.8
CuInSe2 | 1.07
CuInSe2 | 1.01
CuInSe2 | 0.96
CuInSe2 | 0.95
CuInSe2 | 0.95
CuInSe2 | 0.92
CuInSe2 | 0.8
CuInS2 | 1.57
CuInS2 | 1.55
CuInS2 | 1.54
CuInS2 | 1.54
CuInS2 | 1.52
CuInS2 | 1.5
CuInGeSe4 | 1.3
CuInCd2Te3 | 0.7
CuIn5S8 | 1.34
CuIn3Te5 | 1.2
CuIn3Te5 | 1.01
CuIn3Se5 | 0.6
CuIn3S5 | 1.2
CuIn2S3.5 | 1.43
CuI | 3.12
CuI | 3.1
CuI | 3.07
CuI | 3.05
CuI | 2.8
CuGaTe2 | 1.18
CuGaTe2 | 1
CuGaSe2 | 1.71
CuGaSe2 | 1.7
CuGaSe2 | 1.68
CuGaSe2 | 1.63
CuGaSe2 | 1.6
CuGaSe2 | 1.36
CuGaS2 | 2.53
CuGaS2 | 2.5
CuGaS2 | 2.44
CuGaS2 | 2.43
CuGaS2 | 2.42
CuGaS2 | 2.4
CuGaS2 | 2.38
CuGaO2 | 1.47
CuGaInS3.5 | 1.84
CuGaGeSe4 | 1.38
CuGa3Te5 | 1.09
CuGa3Se5 | 1.89
CuGa3Se5 | 1.81
CuGa3Se5 | 1.75
CuGa2Se4 | 0.63
CuGa2S3.5 | 2.42
CuGa1.6In0.4S3.5 | 2.15
CuGa0.4In1.6S3.5 | 1.55
CuFeTe2 | 0.16
CuFeSe2 | 0.16
CuFeSe2 | 0.15
CuFeS2 | 0.53
CuFeS2 | 0.5
CuFeS2 | 0.43
CuCl | 3.4
CuCl | 3.31
CuCl | 3.29
CuCl | 3.28
CuCl | 3.28
CuCl | 3.27
CuCl | 3.27
CuCl | 3.24
CuCl | 3.22
CuCl | 3.22
CuCl | 3.21
CuCl | 3.2
CuCl | 3.2
CuCl | 3.2
CuCdInSe3 | 1.66
CuCd2InTe4 | 0.85
CuBS2 | 3.61
CuBr | 3.08
CuBr | 3.08
CuBr | 3.07
CuBr | 3.02
CuBr | 2.99
CuBr | 2.94
CuBr | 2.91
CuBr | 2.9
CuBiP2Se6 | 1.2
CuAlTe2 | 2.06
CuAlSe2 | 2.7
CuAlSe2 | 2.5
CuAlS2 | 3.5
Cu5Ta11O30 | 2.58
Cu4Sn7S16 | 0.8
Cu3YTe3 | 0.72
Cu3YSe3 | 0.88
Cu3YbSe3 | 0.2
Cu3YbS3 | 1.56
Cu3VS4 | 1
Cu3TmTe3 | 0.14
Cu3TbTe3 | 0.46
Cu3TbSe3 | 0.16
Cu3TaS4 | 3
Cu3Ta7O19 | 2.47
Cu3SmTe3 | 0.23
Cu3SmS3 | 1.82
Cu3ScSe3 | 0.3
Cu3SbSe4 | 0.4
Cu3SbSe4 | 0.31
Cu3SbS4 | 1
Cu3SbS4 | 0.8
Cu3SbS4 | 0.75
Cu3NbSe4 | 2.45
Cu3HoTe3 | 0.26
Cu3HoSe3 | 0.16
Cu3GdTe3 | 0.52
Cu3GdSe3 | 0.14
Cu3GdS3 | 1.62
Cu3ErTe3 | 0.24
Cu3DyTe3 | 0.34
Cu3DySe3 | 0.2
Cu3AsSe4 | 0.88
Cu3AsSe4 | 0.65
Cu3AsS4 | 1.48
Cu3AsS4 | 1.24
Cu2ZnSnTe4 | 1.39
Cu2ZnSnSe4 | 1.44
Cu2ZnSiTe4 | 1.47
Cu2ZnSiSe4 | 2.33
Cu2ZnSiS4 | 3.25
Cu2ZnSiS4 | 3.2
Cu2ZnSiS4 | 3
Cu2ZnGeSe4 | 1.63
Cu2ZnGeS4 | 2.1
Cu2WSe4 | 1.65
Cu2Te3O8 | 2.64
Cu2Te | 1.15
Cu2Te | 1.08
Cu2Te | 1.04
Cu2Te | 1.02
Cu2Ta4O11 | 2.7
Cu2Ta4O11 | 2.6
Cu2Ta11O30 | 2.59
Cu2SnSe3 | 0.83
Cu2SnSe3 | 0.7
Cu2Se | 1.5
Cu2Se | 1.3
Cu2Se | 1.29
Cu2Se | 1.23
Cu2Se | 1.1
Cu2P2S6 | 2.2
Cu2O | 2.67
Cu2O | 2.59
Cu2O | 2.58
Cu2MgSiS4 | 3.2
Cu2MgGeS4 | 2.36
Cu2In4Te7 | 1.1
Cu2GeSe3 | 1.1
Cu2GeSe3 | 0.85
Cu2GeS3 | 0.53
Cu2Ga4Te7 | 1.18
Cu2Ga4Te7 | 1.08
Cu2CdSnSe4 | 0.96
Cu2CdSnS4 | 1.4
Cu2CdSnS4 | 1.37
Cu2CdGeSe4 | 1.2
Cu2CdGeS4 | 2.05
Cu1.8S | 2.3
Cu0.9In1.1Se2.1 | 1.06
Cu0.9Ga1.1Se2.1 | 1.59
Cu0.99In1.01Se2.01 | 1.08
Cu0.99Ga1.01Se2.01 | 1.59
Cu0.95In1.05Se2.05 | 1.07
Cu0.8Ga1.2Se2.2 | 1.58
Cu0.7In1.3Se2.3 | 1.1
Cu0.5Pb1.75GeS4 | 1.48
Cu0.5In1.5Se2.5 | 1.24
Cu0.5Ga1.5Se2.5 | 1.76
Cu0.5Ga1.5S2.5 | 2.46
Cu0.5Ga1.5S2.5 | 2.43
Cu0.4In1.6Se2.6 | 1.32
Cu0.4Ga1.6S2.6 | 2.5
Cu0.4Ga1.6S2.6 | 2.45
Cu0.3In1.7Se2.7 | 1.21
Cu0.3Ga1.7S2.7 | 2.6
Cu0.3Ga1.7S2.7 | 2.55
Cu0.35In1.65Se2.65 | 1.19
Cu0.35Ga1.65Se2.65 | 1.81
Cu0.35Ga1.65S2.65 | 2.57
Cu0.35Ga1.65S2.65 | 2.53
Cu0.2In1.8Se2.8 | 1.26
Cu0.2Ga1.8Se2.8 | 1.86
Cu0.2Ga1.8S2.8 | 2.7
Cu0.2Ga1.8S2.8 | 2.65
Cu0.1In1.9Se2.9 | 1.45
Cu0.1Ga1.9S2.9 | 2.65
Cu0.1Ga1.9S2.9 | 2.6
Cu0.15In1.85Se2.85 | 1.32
Cu0.15Ga1.85Se2.85 | 1.92
Cu0.05Ga1.95Se2.95 | 1.96
Cu0.05Ga1.95S2.95 | 2.7
Cu0.05Ga1.95S2.95 | 2.64
Cu0.01In1.99Se2.99 | 1.45
Cu0.01Ga1.99Se2.99 | 1.99
CsZrPSe6 | 2
CsZn4In5Te12 | 1.61
CsZn4In5Se12 | 1.61
CsZn2B3O7 | 5.69
CsYZnSe3 | 2.41
CsYZnSe3 | 2.29
CsYTe3O8 | 3.4
CsYHgSe3 | 2.54
CsYCdSe3 | 2.58
CsYCdSe3 | 2.54
CsYbZnSe3 | 2.1
CsYbZnSe3 | 1.97
CsYbMnSe3 | 1.6
CsYbMnSe3 | 1.59
CsYbCoSe3 | 0.95
CsTm9Cd4Se18 | 2.16
CsTbZnTe3 | 2.12
CsTb9Cd4Se18 | 1.95
CsTa3Se2O12 | 3.88
CsSmZnSe3 | 2.63
CsSmZnSe3 | 2.43
CsSmHgSe3 | 2.37
CsSmCdSe3 | 2.47
CsSmCdSe3 | 2.45
CsScSe2O6 | 5.2
CsSbTe2 | 0.43
CsSbSe2 | 1.7
CsSbS2O8 | 4.68
CsSbS2 | 2.8
CsSb | 0.8
CsSb | 0.61
CsRbP2Se8 | 2.41
CsPSe6 | 1.9
CsPbPO4 | 4.39
CsNbSe2O7 | 4.2
CsMn4In5Te12 | 1.48
CsMn4In5Se12 | 1.79
CsMn4Ga5Te12 | 1.55
CsLuCoS3 | 1.5
CsLuCoS3 | 1.18
CsLu7Se11 | 1.78
CsLu7S11 | 1.86
CsLiB6O10 | 6.89
CsLaHgSe3 | 2.51
CsLaHgSe3 | 2.46
CsKP2Se8 | 2.36
CsInTe3O8 | 3.9
CsInTe2 | 2.16
CsInSnS4 | 2.9
CsInSn2Se6 | 1.78
CsInSe2 | 2.81
CsInS2 | 3.4
CsInGeSe4 | 2.32
CsInGeS4 | 2.4
CsInGeS4 | 2.1
CsI | 6.4
CsI | 6.37
CsI | 6.3
CsHo9Cd4Se18 | 2.06
CsHgInS3 | 2.3
CsH3Se2O6 | 4.77
CsGeI3 | 1.6
CsGe5BO12 | 4.89
CsGdZnTe3 | 2.13
CsGaSnSe4 | 1.97
CsGaSn2Se6 | 1.87
CsGaS3 | 3
CsF | 10
CsErZnSe3 | 2.63
CsErZnSe3 | 2.56
CsEr9Cd4Se18 | 2.09
CsDy9Cd4Se18 | 1.99
CsCuSb2S4 | 1.7
CsCu2SbS3 | 1.63
CsCu2AsS3 | 2.3
CsCl | 8.1
CsCl | 7.8
CsCeHgSe3 | 1.94
CsCeCdSe3 | 2.4
CsCdInSe3 | 2.4
CsCdBO3 | 2.58
CsCd4In5Te12 | 1.42
CsCd4In5Se12 | 1.62
CsCd4Ga5Te12 | 1.67
CsCd4Ga5Se12 | 2.21
CsCd4Ga5S12 | 3.09
CsCaBO3 | 4.2
CsCaBO3 | 3.93
CsBr | 7.18
CsBr | 6.8
CsBiSe2 | 1.07
CsBiS2 | 1.46
CsBiS2 | 1.4
CsBiS2 | 1.39
CsBi3Se5 | 0.43
CsBi2 | 0.55
CsB3O5 | 7.42
CsB3GeO7 | 5.76
CsAu | 2.3
CsAsSe2 | 2
CsAsSe2 | 1.86
CsAgSb4S7 | 2.04
CsAg5Te3 | 0.65
CsAg2TeS6 | 2.04
CsAg2AsS3 | 2.7
Cs8Ga8Si38 | 1.14
Cs6Na2Zn4Ge42 | 0.3
Cs6.40Na1.60Ga8Ge38 | 0.22
Cs5P5Se12 | 2.17
Cs5BiP4Se12 | 1.85
Cs4Zr3S14 | 2.35
Cs4Th2P6S18 | 2.8
Cs4Ta4P4Se24 | 2.38
Cs4Pb4Ge5S16 | 1.95
Cs4In8GeSe16 | 2.2
Cs4GeP4Se12 | 2
Cs4Cu3Bi9S17 | 0.9
Cs4Cu3Bi9S17 | 0.6
Cs4BiAs3Se7 | 1.02
Cs4Ag9Sb4S12 | 2
Cs3W3PO13 | 3.27
Cs3Sn3F2Cl7 | 2.96
Cs3Sb2I9 | 1.89
Cs3Sb2Br9 | 2.3
Cs3Sb | 1.6
Cs3Nb9Te4O32 | 3.22
Cs3Nb2AsSe11 | 1.35
Cs3Bi2I9 | 1.9
Cs3Bi2I9 | 1.8
Cs3Bi2Br9 | 2.5
Cs3Bi | 0.7
Cs3Bi | 0.55
Cs3As | 0.6
Cs39Cl6Ga53Se96 | 2.74
Cs2ZnSn3Se8 | 2.12
Cs2ZnGe3Te8 | 1.07
Cs2ZnGe3Se8 | 2.31
Cs2ZnGe3S8 | 3.33
Cs2Zn3Se4O12 | 4.3
Cs2TiAg2S4 | 2.44
Cs2TeI6 | 1.5
Cs2TeBr6 | 2.12
Cs2Te | 3.5
Cs2Ta2P2Se12 | 2.29
Cs2SnP2Se6 | 2.06
Cs2Sn3Sb2S10 | 2.34
Cs2Sb | 0.62
Cs2PtI6O18 | 2.4
Cs2PdSe8 | 1.5
Cs2PdP2Se6 | 1.6
Cs2P2Se8 | 2.44
Cs2MgSn3Se8 | 1.92
Cs2MgGe3Se8 | 2.04
Cs2HgI2Cl2 | 2.15
Cs2Hg6S7 | 1.63
Cs2Hg5.75Cd0.25S7 | 1.66
Cs2Hg4.65Cd1.35S7 | 1.84
Cs2Hg3S4 | 2.8
Cs2Hg3I8 | 2.56
Cs2Ga2Se5 | 1.95
Cs2Ga2S5 | 3.26
Cs2CuP3S9 | 2.4
Cs2CuNbSe4 | 2.19
Cs2Cu3DyTe4 | 1.38
Cs2Cu2Sb2S5 | 1.6
Cs2CdP2Se6 | 2.63
Cs2Cd3Te4 | 2.48
Cs2Cd3B16O28 | 4.76
Cs2Bi8.81La1.19S16 | 1
Cs2Bi2Cd2S5 | 1.7
Cs2Ba3P4O14 | 6.31
Cs2B4SiO9 | 6.53
Cs2Al2B2O7 | 4.13
Cs2AgVS4 | 1.77
Cs2AgBiCl6 | 2.77
Cs2AgBiBr6 | 2.19
Cs10Cd4Sn4S17 | 3.16
Cs1.43Cd1.43Bi2.57S6 | 1.28
Cs1.13Cd1.13Bi2.87Se6 | 1
CrTe2 | 0.17
CrSi2 | 1.3
CrSb2 | 0.16
CrSb2 | 0.14
CrO3 | 1.4
CrO2 | 0.23
Cr3Se4 | 1.59
Cr2S3 | 1.1
Cr2S3 | 0.9
Cr2O3 | 3.4
CoTe1.88 | 0.2
CoSbS | 0.5
CoSbS | 0.11
CoSb3 | 0.5
CoSb3 | 0.49
CoSb2 | 0.2
CoSb2 | 0.17
CoPS | 0.4
CoP3 | 0.45
CoP2 | 0.35
CoAsSe | 0.2
CoAsS | 0.6
CoAs3 | 0.4
Co2Te3O8 | 3.6
CI4 | 2.26
CeTaN2O | 1.9
CeScO3 | 3.2
CeO2 | 3.41
CeN | 0.7
CeMn0.5OSe | 2.01
CeIn3S6 | 1.11
CeFMoO4 | 2.52
CeF3 | 4.85
CeBiW2O9 | 2.34
Ce8Sb2S15 | 1.99
Ce4Te7 | 0.5
Ce4InSbSe9 | 1.69
Ce4Ge3S12 | 2.3
Ce3MoO7 | 2
Ce3LuSe6 | 1.1
Ce2YbCuSe5 | 1.05
Ce2YbCuS5 | 1.37
Ce2Te3 | 1.4
Ce2Te3 | 1.22
Ce2Sn3Se9 | 0.3
Ce2Se3 | 1.75
Ce2S3 | 1.12
Ce2O2FeSe2 | 0.64
Ce2GeSe5 | 1.7
Ce2Ge2Se7 | 1.1
Ce15B8N25 | 3.5
Ce10OSe14 | 1.93
Ce1.3Lu0.7S3 | 1.25
CdTlS2 | 1.5
CdTeO3 | 3.91
CdTeO3 | 3.55
CdTe | 1.66
CdTe | 1.65
CdTe | 1.61
CdTe | 1.6
CdTe | 1.6
CdTe | 1.59
CdTe | 1.59
CdTe | 1.58
CdTe | 1.56
CdTe | 1.53
CdTe | 1.52
CdTe | 1.5
CdTe | 1.49
CdTe | 1.45
CdTe | 1.44
CdTe | 1.43
CdSnP2 | 1.5
CdSnP2 | 1.4
CdSnP2 | 1.17
CdSnP2 | 1.16
CdSnO3 | 3
CdSnAs2 | 0.5
CdSnAs2 | 0.41
CdSnAs2 | 0.4
CdSnAs2 | 0.31
CdSnAs2 | 0.3
CdSnAs2 | 0.26
CdSiP2 | 2.4
CdSiP2 | 2.25
CdSiP2 | 2.2
CdSiP2 | 2.16
CdSiP2 | 2.1
CdSiP2 | 1.8
CdSiAs2 | 1.62
CdSiAs2 | 1.52
CdSiAs2 | 1.51
CdSiAs2 | 1.5
CdSiAs2 | 1.47
CdSe | 2.27
CdSe | 2.26
CdSe | 2.18
CdSe | 1.9
CdSe | 1.87
CdSe | 1.87
CdSe | 1.87
CdSe | 1.86
CdSe | 1.85
CdSe | 1.84
CdSe | 1.84
CdSe | 1.84
CdSe | 1.83
CdSe | 1.83
CdSe | 1.82
CdSe | 1.82
CdSe | 1.82
CdSe | 1.8
CdSe | 1.77
CdSe | 1.75
CdSe | 1.75
CdSe | 1.74
CdSe | 1.73
CdSe | 1.7
CdSe | 1.67
CdSc | 1.71
CdSb2Se3Br2 | 1.4
CdSb | 0.59
CdSb | 0.58
CdSb | 0.57
CdSb | 0.56
CdSb | 0.54
CdSb | 0.54
CdSb | 0.53
CdSb | 0.49
CdSb | 0.48
CdSb | 0.47
CdSb | 0.47
CdSb | 0.46
CdSb | 0.46
CdSb | 0.45
CdSb | 0.43
CdSb | 0.43
CdSb | 0.42
CdS0.99Se0.01 | 2.4
CdS0.8Se0.2 | 2.23
CdS0.65Se0.35 | 2.13
CdS0.55Se0.45 | 2.05
CdS0.35Se0.65 | 1.93
CdS0.01Se0.99 | 1.68
CdS | 2.66
CdS | 2.66
CdS | 2.64
CdS | 2.6
CdS | 2.6
CdS | 2.6
CdS | 2.59
CdS | 2.58
CdS | 2.58
CdS | 2.58
CdS | 2.58
CdS | 2.58
CdS | 2.57
CdS | 2.55
CdS | 2.53
CdS | 2.53
CdS | 2.52
CdS | 2.52
CdS | 2.5
CdS | 2.5
CdS | 2.49
CdS | 2.44
CdS | 2.43
CdS | 2.42
CdS | 2.41
CdS | 2.4
CdS | 2.39
CdP4 | 1.15
CdP4 | 1.05
CdP4 | 1
CdP4 | 0.99
CdP4 | 0.91
CdP4 | 0.9
CdP2S4 | 3.76
CdP2 | 2.15
CdP2 | 2.13
CdP2 | 2.11
CdP2 | 2.02
CdO | 2.3
CdMoSb4O10 | 3.4
CdIO4H | 4.35
CdIO3Cl | 4.3
CdIn8Te13 | 1.02
CdIn30Te46 | 1.17
CdIn2Te4 | 1.44
CdIn2Te4 | 1.28
CdIn2Te4 | 1.17
CdIn2Te4 | 1.12
CdIn2Te4 | 0.9
CdIn2Se4 | 2
CdIn2Se4 | 1.72
CdIn2Se4 | 1.57
CdIn2Se4 | 1.45
CdIn2Se4 | 1.3
CdIn2S4 | 2.7
CdIn2S4 | 2.6
CdIn2S4 | 2.3
CdIn2S4 | 2.2
CdIn2S4 | 2
CdIn | 0.6
CdI2 | 3.8
CdGeP2 | 1.8
CdGeP2 | 1.73
CdGeP2 | 1.65
CdGeAs2 | 1.1
CdGeAs2 | 0.85
CdGeAs2 | 0.72
CdGeAs2 | 0.65
CdGeAs2 | 0.61
CdGeAs2 | 0.56
CdGeAs2 | 0.53
CdGeAs2 | 0.5
CdGeAs2 | 0.41
CdGa2Se4 | 2.75
CdGa2Se4 | 2.5
CdGa2Se4 | 2.48
CdGa2Se4 | 2.43
CdGa2Se4 | 2.41
CdGa2Se4 | 2.27
CdGa2Se4 | 2.25
CdGa2Se4 | 2.2
CdGa2Se4 | 2.1
CdGa2S4 | 3.44
CdGa2S4 | 3.4
CdF2 | 6
CdCuSe2O6 | 3.33
CdCl2 | 5.8
CdCl2 | 5.7
CdBr2 | 4.47
CdBiO2Cl | 3.08
CdAs2 | 1.2
CdAs2 | 1.14
CdAs2 | 1.13
CdAs2 | 1.04
CdAs2 | 1
CdAs2 | 0.89
Cd8B5O15F | 3.14
Cd6P7 | 0.85
Cd5Ga2S2Te6 | 1.29
Cd4YB3O10 | 3.78
Cd4V3Te3O15 | 2.66
Cd4Sb3 | 1.25
Cd4Sb2I3 | 1.83
Cd4P2I3 | 2.17
Cd4P2Cl3 | 2.24
Cd4P2Cl3 | 2.17
Cd4P2Br3 | 2.19
Cd4LuB3O10 | 3.7
Cd4GdB3O10 | 3.8
Cd4As2I3 | 2.3
Cd4As2I3 | 1.89
Cd4As2Br3 | 1.93
Cd4As2Br3 | 1.88
Cd4As2Br3 | 1.78
Cd3Sb2 | 0.3
Cd3P2 | 0.6
Cd3P2 | 0.59
Cd3P2 | 0.59
Cd3P2 | 0.58
Cd3P2 | 0.56
Cd3P2 | 0.55
Cd3P2 | 0.54
Cd3P2 | 0.53
Cd3P2 | 0.52
Cd3P2 | 0.5
Cd3MoTe2O10 | 3.81
Cd3In2S2Te4 | 1.23
Cd3BiP3O12 | 3.9
Cd3Bi2 | 0.2
Cd3As2 | 0.64
Cd3As2 | 0.53
Cd3As2 | 0.43
Cd3As2 | 0.24
Cd3As2 | 0.19
Cd3As2 | 0.17
Cd3As2 | 0.14
Cd3As2 | 0.13
Cd3As2 | 0.12
Cd3As2 | 0.11
Cd2V2Te2O11 | 2.48
Cd12Ge17B8O58 | 4.29
Cd0.9Te0.9Al0.1Sb0.1 | 1.36
Cd0.99Te0.99Al0.01Sb0.01 | 1.6
Cd0.95Te0.95Al0.05Sb0.05 | 1.37
Cd0.6Te0.6Al0.4Sb0.4 | 1.8
Cd0.55Te0.55Al0.45Sb0.45 | 1.93
Cd0.01Te0.01Al0.99Sb0.99 | 2.21
CBr4 | 3.7
CaZnOS | 3.7
CaTe | 4.3
CaTe | 4.07
CaTaO2N | 2.4
CaSnO3 | 4.4
CaSm2S4 | 2.05
CaSe | 5
CaSe | 4.87
CaS | 6
CaS | 5.4
CaS | 5.38
CaPr2S4 | 2.9
CaO | 7.09
CaO | 7.03
CaO | 7
CaO | 6.97
CaO | 6.93
CaNd2S4 | 2.7
CaMg2N2 | 3.25
CaLa2S4 | 2.7
CaI2 | 5.98
CaGd2S4 | 2.55
CaF2 | 10
CaF2 | 9.92
CaBi2O4 | 3.08
CaB6 | 4.5
Ca6Bi6O15 | 3.34
Ca5Bi14O26 | 2.6
Ca5B3O9F | 6.53
Ca4Bi6O13 | 2.76
Ca3Ti2Si3O12 | 1.65
Ca3Sb2 | 1.4
Ca3N2 | 1.55
Ca3La2Sn3S12 | 1.45
Ca3BiP3O12 | 4.2
Ca3B2N4 | 4.1
Ca3B2N4 | 3.9
Ca2SnS4 | 2.32
Ca2Sn | 0.9
Ca2SmTaO6 | 3.45
Ca2Si | 1.9
Ca2ScSbO6 | 3.68
Ca2Ge | 1
Ca2CdAs2 | 0.95
Ca10Ge16B6O51 | 5.47
BSb | 2.6
BP | 4.2
BiZn2VO6 | 2.4
BiTeNO6 | 3.62
BiTeI | 0.46
BiSI | 1.64
BiSI | 1.58
BiSI | 1.56
BiSeI | 1.32
BiSeI | 1.3
BiSeI | 1.28
BiSeBr | 1.96
BiSeBr | 1.54
BiSeBr | 1.5
BiSe | 0.4
BiSCl | 1.93
BiSCl | 1.89
BiSBr | 1.92
BiSBr | 1.88
BiSb0.15 | 0.02
BiPO4 | 3.85
BiOI | 2.12
BiOI | 1.89
BiOCl | 3.46
BiOBr | 2.92
BiIO3F2 | 3.97
BiI3 | 2.03
BiI3 | 2.03
BiI3 | 2
BiI3 | 1.93
BiI3 | 1.92
BiI3 | 1.81
BiI3 | 1.8
BiFSeO3 | 3.83
BiFeSe3O9 | 2.54
BiCuOSe | 0.82
BiCuOS | 1.07
BiBr3 | 2.66
Bi9O7.5S6 | 1.27
Bi8Te7S5 | 0.4
Bi7F11O5 | 4.05
Bi6Cu3S10I | 0.72
Bi5O7I | 2.76
Bi4V2O11 | 2
Bi4PdSe4O12 | 2.06
Bi3TeBO9 | 2.6
Bi3Se2NO11 | 3.59
Bi3In4S10 | 1.42
Bi3Ge3O10.5 | 3.3
Bi3F3I4O13 | 3.7
Bi38ZnO58 | 2.88
Bi2YVO8 | 2.09
Bi2V2Se4O16 | 2.2
Bi2Te3 | 0.25
Bi2Te2SO10 | 3.6
Bi2Te2Se | 0.3
Bi2Te2.97Se0.03 | 0.16
Bi2Te2.97Se0.03 | 0.15
Bi2Te2.7Se0.3 | 0.21
Bi2Te2.7Se0.3 | 0.2
Bi2Te2.4Se0.6 | 0.27
Bi2Te2.4Se0.6 | 0.25
Bi2Te2.1Se0.9 | 0.3
Bi2Te2.1Se0.9 | 0.29
Bi2Te1.5Se1.5 | 0.29
Bi2Te1.2Se1.8 | 0.28
Bi2Te0.9Se2.1 | 0.28
Bi2Te0.6Se2.4 | 0.28
Bi2Te0.4Se2.6 | 0.7
Bi2Te0.45Se2.55 | 0.2
Bi2Te0.3Se2.7 | 0.24
Bi2Te0.1Se2.9 | 0.78
Bi2Te0.03Se2.97 | 0.27
Bi2SI2O11 | 3.74
Bi2SeI2O11 | 3.7
Bi2Se3 | 0.4
Bi2Se3 | 0.35
Bi2S3 | 1.45
Bi2S3 | 1.4
Bi2S3 | 1.3
Bi2S3 | 1.25
Bi2S3 | 1.2
Bi2O3 | 2.91
Bi2O3 | 2.86
Bi2O3 | 2.85
Bi2O3 | 2.8
Bi2O2CO3 | 3.42
Bi2Mo3O12 | 2.9
Bi2Mo2Se2O13 | 3.15
Bi2I4O13 | 3.3
Bi2Cu0.96Se3I | 0.68
Bi2CrI2O11 | 2.4
Bi2AsO4Cl | 3.43
Bi25TiO39 | 3.1
Bi25GaO39 | 2.99
Bi25FeO39 | 2.8
Bi24VO41 | 3.25
Bi24BO39 | 2.91
Bi1Te3Sb1 | 0.19
Bi14.7In11.3S38 | 1.45
Bi12TiO20 | 3.09
Bi12SiO20 | 3.25
Bi12SiO20 | 3.2
Bi12PO20 | 3.25
Bi12GeO20 | 3.25
Bi1.98Te3Sb0.02 | 0.14
Bi1.8Te3Sb0.2 | 0.15
Bi1.6Te3Sb0.4 | 0.16
Bi1.4Te3Sb0.6 | 0.17
Bi0.6Te3Sb1.4 | 0.2
Bi0.4Te3Sb1.6 | 0.21
Bi0.2Te3Sb1.8 | 0.28
BeTe | 2.89
BeSe | 4
BeS | 4.17
BeO | 10.39
Be3Sb2 | 0.67
Be3N2 | 3.8
BaZnSiSe4 | 2.71
BaZnOS | 3.9
BaZnGeSe4 | 2.46
BaZn2As2 | 0.23
BaV2SeO8 | 2.13
BaUSe3 | 1
BaTiO3 | 3.13
BaTiO3 | 3.1
BaTiO3 | 3.06
BaTiO3 | 3.04
BaTiO3 | 2.96
BaTeMo2O9 | 3.12
BaTe | 3.4
BaTaO2N | 1.78
BaSnO3 | 3.1
BaSn2S5 | 2.35
BaSi2 | 1.3
BaSe | 3.7
BaSe | 3.6
BaSe | 3.58
BaSbBS4 | 2.34
BaS | 3.9
BaS | 3.88
BAs | 1.46
BAs | 1.45
BaRh2Ge4Se6 | 1.09
BaReH9 | 3.44
BaPrO3 | 2
BaPdSe6 | 2.15
BaPdI4O12 | 1.97
BaO | 4.8
BaLa2In2Se7 | 1.66
BaLa2In2S7 | 1.87
BaIr2Ge4Se6 | 1.33
BaIr2Ge4S6 | 1.54
BaIn2Se4 | 2.63
BaIn2S4 | 3.06
BaIn2P4O14 | 3.97
BaHgSe2 | 1.56
BaHgS2 | 1.93
BaGe2 | 1
BaGa4Se7 | 2.64
BaGa4S7 | 3.54
BaGa2SnSe6 | 1.95
BaGa2SnSe6 | 1.6
BaGa2SiSe6 | 2.88
BaGa2SiS6 | 3.75
BaGa2Se4 | 3.16
BaGa2S4 | 4.13
BaGa2GeSe6 | 2.81
BaGa2GeSe6 | 2.22
BaGa2GeS6 | 3.26
BaGa2GeS6 | 3.23
BaF2 | 9.21
BaF2 | 9.2
BaF2 | 9.1
BaF2 | 9.06
BaCuTeF | 2.3
BaCuSbSe3 | 1.6
BaCuSbS3 | 2
BaCu2SnSe4 | 0.48
BaClBF4 | 6.89
BaCdSnS4 | 2.3
BaBiO2Cl | 3.71
BaB6 | 2.64
BaB2O4 | 6.7
BaB2O4 | 6.43
BaB2O4 | 6.2
BaAuI5O15 | 2.32
BaAl4Se7 | 3.4
BaAgSbS3 | 2.2
Ba8Sn4S15 | 2.31
Ba8Hg4S5Se7 | 1.98
Ba8Ga10Si36 | 0.31
Ba8Al10B12O41 | 3.1
Ba7Sn5S15 | 2.29
Ba7B3O9F5 | 4.94
Ba7AgGa5S15 | 2.6
Ba6Sn6Se13 | 1.52
Ba6Ga2SnSe11 | 1.99
Ba6Al4B14O33 | 3.44
Ba5V3O12F | 3.85
Ba5In4Te4S7 | 2.13
Ba5Ga6SnP12 | 1.21
Ba5Ga6GeP12 | 1.39
Ba5Ga4Se10 | 2.2
Ba5Ga2Se8 | 2.51
Ba5CdGa6Se15 | 2.6
Ba4Si3Se9Cl2 | 1.76
Ba4Sb3S8Cl | 2.09
Ba4LiGa5Se12 | 2.65
Ba4Ge3Se9Cl2 | 1.89
Ba4Ge3S9Cl2 | 2.91
Ba4Ga4SnSe12 | 2.16
Ba4Ga4GeSe12 | 2.18
Ba4Ga2Se8 | 1.63
Ba4Ga2S8 | 2.55
Ba4CuInSe6 | 2.23
Ba4CuGa5Se12 | 1.45
Ba4CuGa5S12 | 2.82
Ba4B11O20F | 7.1
Ba4AgInSe6 | 2.41
Ba4AgGa5S12 | 2.52
Ba3ZnTa2O9 | 4.32
Ba3V2Se4O16 | 2.87
Ba3ThSe7 | 1.96
Ba3Tb2P4S16 | 3.37
Ba3Ta5O14N | 2.8
Ba3Ta2Se9 | 1.6
Ba3SnSb2Se8 | 0.97
Ba3Sn0.87Bi2.13Se8 | 0.79
Ba3Sb2S7 | 2.4
Ba3P3O10Cl | 6.89
Ba3Nb2Se9 | 1.3
Ba3MgTa2O9 | 4.28
Ba3La3Cu6O14 | 1.8
Ba3InS4Cl | 3.42
Ba3In2P4O16 | 3.87
Ba3Ho2P4S16 | 3.3
Ba3GeS5 | 3
Ba3Gd2P4S16 | 3.41
Ba3FeS4Br | 1.65
Ba3EuP3O12 | 4.09
Ba3Er2P4S16 | 3.3
Ba3Dy2P4S16 | 3.28
Ba3CdSn2S8 | 2.75
Ba3BSbSe6 | 1.89
Ba3BSbS6 | 2.62
Ba3Bi2TeO9 | 2.3
Ba3B1.5S6Sb0.5 | 3.01
Ba3B1.5S6Bi0.5 | 2.43
Ba2ZnV2O8 | 3.48
Ba2ZnTe3 | 2.1
Ba2ZnSe3 | 2.75
Ba2V4Te3O18 | 2.64
Ba2V2Te2O11 | 3.16
Ba2SnSe5 | 1.8
Ba2SnSe4 | 1.9
Ba2SmTaO6 | 3.02
Ba2ScTaO6 | 4.19
Ba2Sb7O14H | 2.7
Ba2NdGaS5 | 2.12
Ba2InYTe5 | 1.36
Ba2InYSe5 | 2.31
Ba2InTaO6 | 4.17
Ba2InSmTe5 | 1.36
Ba2InSmSe5 | 2.22
Ba2InSbSe5 | 1.92
Ba2InNdTe5 | 1.37
Ba2InNdSe5 | 2.2
Ba2InGdTe5 | 1.36
Ba2InGdSe5 | 2.24
Ba2InErTe5 | 1.35
Ba2InErSe5 | 2.29
Ba2InDyTe5 | 1.35
Ba2InDySe5 | 2.27
Ba2InCeTe5 | 1.35
Ba2In2Se5 | 2.12
Ba2In2S5 | 2.47
Ba2HgS5 | 2.4
Ba2GaYTe5 | 1.08
Ba2GaYSe5 | 2.31
Ba2GaSmTe5 | 1.04
Ba2GaSmSe5 | 2.27
Ba2GaSbTe5 | 1.66
Ba2GaSbSe5 | 2.51
Ba2GaNdSe5 | 2.18
Ba2GaGdTe5 | 1.12
Ba2GaGdSe5 | 1.87
Ba2GaErTe5 | 1.15
Ba2GaErSe5 | 1.95
Ba2GaDyTe5 | 1.13
Ba2GaDySe5 | 2.35
Ba2GaBiTe5 | 1.43
Ba2GaBiSe5 | 2.21
Ba2Ga8SiS16 | 3.4
Ba2Ga8GeS16 | 3
Ba2Cu2ThSe5 | 1.75
Ba2CdB6O12 | 4.59
Ba2Ca2B4O10 | 5.6
Ba2BiInS5 | 1.55
Ba2BiGaS5 | 2.38
Ba2B6O9(OH)4 | 6.53
Ba2B6O11 | 5.17
Ba2B4O9H2 | 5.12
Ba2AsGaSe5 | 1.39
Ba2AgInS4 | 2.32
Ba23Ga8Sb2S38 | 2.84
Ba12In4S19 | 2.56
Ba1.88Ta15O32 | 0.13
B6P | 3.3
B4C | 1.64
B2O3 | 4.9
B2O3 | 4.89
B12P2 | 3.3
AsTe | 0.74
AsSI | 2.05
AsSeI | 1.76
AsSb | 1.6
AsNMg3 | 1.33
AsI3 | 2.54
AsI3 | 2.47
AsI3 | 2.29
AsBr3 | 2.6
As4S4 | 2.4
As2Te3 | 1.76
As2Te3 | 1.75
As2Te3 | 1.72
As2Te3 | 1.68
As2Te3 | 1.64
As2Te3 | 1.63
As2Te3 | 1.62
As2Te3 | 1.59
As2Se3 | 1.85
As2Se3 | 1.84
As2Se3 | 1.81
As2Se3 | 1.8
As2Se3 | 1.77
As2Se3 | 1.73
As2Se3 | 1.7
As2S6 | 2.35
As2S5 | 2.48
As2S3 | 3
As2S3 | 2.8
As2S3 | 2.78
As2S3 | 2.74
As2S3 | 2.64
As2S3 | 2.6
As2S3 | 2.57
As2S3 | 2.56
As2S3 | 2.5
As2S3 | 2.48
As2S3 | 2.45
As2S3 | 2.43
As2S3 | 2.37
As2S3 | 2.36
As2S3 | 2.36
As2S3 | 2.35
As2S3 | 2.32
As2S3 | 2.23
As2S3 | 2.21
As2S3 | 2.2
As2S3 | 2.1
As2S3 | 2.06
As2S3 | 2
As2S3 | 1.89
As2O3 | 4
As2B12 | 1.51
AlVTe2O8 | 2.9
AlSb | 2.22
AlSb | 1.8
AlSb | 1.7
AlSb | 1.7
AlSb | 1.69
AlSb | 1.68
AlSb | 1.67
AlSb | 1.65
AlSb | 1.63
AlSb | 1.62
AlSb | 1.6
AlSb | 1.52
AlSb | 1.5
AlSb | 1.49
AlSb | 1.32
AlP | 3.63
AlP | 3.62
AlP | 3.1
AlP | 3
AlP | 2.53
AlP | 2.52
AlP | 2.51
AlP | 2.51
AlP | 2.5
AlP | 2.43
AlP | 2.42
AlN | 6.28
AlN | 6.2
AlN | 6.09
AlN | 6.03
AlN | 5.9
AlBi | 0.4
AlB12 | 2.5
AlB12 | 2.2
AlB12 | 1.96
AlB12 | 1.9
Al2Te3 | 2.5
Al2Te3 | 2.2
Al2Se3 | 3.15
Al2Se3 | 3.1
Al2S3 | 4.1
Al0.74Gd3Si0.7S7 | 2.34
AgTlTe2 | 0.1
AgTlSe2 | 0.72
AgTe | 0.85
AgTe | 0.73
AgSO4 | 0.18
AgScP2Se6 | 1.55
AgScO2 | 3.8
AgSbTe2 | 0.6
AgSbTe2 | 0.48
AgSbTe2 | 0.35
AgSbSe2 | 0.85
AgSbSe2 | 0.74
AgSbSe2 | 0.67
AgSbSe2 | 0.62
AgSbSe2 | 0.58
AgSbS2 | 1.99
AgSbS2 | 1.9
AgSbS2 | 1.88
AgS | 1.4
AgS | 1.34
AgS | 1.3
AgS | 1.2
AgS | 1
AgS | 0.9
AgS | 0.85
AgPdI3O9 | 1.5
AgPbBiSe3 | 0.13
AgPbBiS3 | 1.2
AgP15 | 1.47
AgO | 1.57
AgNb2PS10 | 1.78
AgN3 | 3.9
AgN3 | 3.44
AgLi0.33Ti0.67O2 | 2.7
AgLi0.33Sn0.67O2 | 2.7
AgInTe2 | 0.96
AgInTe2 | 0.93
AgInSe2 | 1.25
AgInSe2 | 1.24
AgInSe2 | 1.22
AgInSe2 | 1.2
AgInSe2 | 1.18
AgInSe2 | 1.15
AgInSe2 | 1.04
AgInS2 | 2
AgInS2 | 1.9
AgInS2 | 1.88
AgInO2 | 4.2
AgInCd2Te3 | 0.47
AgIn9Te14 | 1.5
AgIn5Te8 | 0.47
AgIn5S8 | 1.76
AgIn3Te5 | 0.68
AgI | 3.02
AgI | 3.02
AgI | 3.01
AgI | 2.92
AgI | 2.82
AgI | 2.8
AgGaTe2 | 1.1
AgGaSiSe4 | 2.63
AgGaSe2 | 1.83
AgGaSe2 | 1.8
AgGaSe2 | 1.8
AgGaSe2 | 1.66
AgGaSe2 | 1.65
AgGaSe2 | 1.3
AgGaS2 | 2.73
AgGaS2 | 2.73
AgGaS2 | 2.64
AgGaS2 | 2.62
AgGaS2 | 2.56
AgGaO2 | 2.2
AgGaGeS4 | 3
AgGaGe5Se12 | 2.14
AgGaGe3Se8 | 2.17
AgFeTe2 | 0.58
AgFeTe2 | 0.31
AgFeTe2 | 0.3
AgFeTe2 | 0.28
AgFeSe2 | 0.23
AgF | 2.8
AgCl | 5.13
AgCd3PS6 | 2.56
AgBr | 2.52
AgBiSe2 | 0.34
AgBiS2 | 0.9
AgBiP2Se6 | 1.4
AgBiP2S6 | 1.7
AgAsTe2 | 0.8
AgAsSe2 | 1.4
AgAsS2 | 2.26
AgAsS2 | 2.14
AgAlTe2 | 1.9
AgAlTe2 | 1.8
AgAlSe2 | 2.55
AgAlS2 | 3.13
AgAlO2 | 3.6
Ag8SnSe6 | 0.71
Ag8GeS6 | 1.18
Ag7AsSe6 | 1
Ag7AsS6 | 1
Ag5IO6 | 1.4
Ag4Ba6Sn4S16 | 2.37
Ag3SbS3 | 2.33
Ag3SbS3 | 2.2
Ag3SbS3 | 2.17
Ag3SbS3 | 2.17
Ag3SbS3 | 2.13
Ag3SbS3 | 2.1
Ag3SbS3 | 2.08
Ag3SbS3 | 2.05
Ag3SbS3 | 2.02
Ag3SbS3 | 1.81
Ag3SbS3 | 1.77
Ag3SbS3 | 1.75
Ag3Ga3SiSe8 | 2.3
Ag3AsSe3 | 2.24
Ag3AsSe3 | 2.2
Ag3AsSe3 | 2.18
Ag3AsSe3 | 2.1
Ag3AsSe3 | 2.07
Ag3AsSe3 | 1.98
Ag3AsSe3 | 1.86
Ag3AsS3 | 2.24
Ag3AsS3 | 2.2
Ag3AsS3 | 2.18
Ag3AsS3 | 2.1
Ag3AsS3 | 2.03
Ag3AsS3 | 2
Ag3AsS3 | 1.98
Ag3AsS3 | 1.86
Ag2ZnSiS4 | 3.28
Ag2VI3O11 | 2.16
Ag2V2I4O16 | 2.24
Ag2SnSe3 | 0.84
Ag2SnSe3 | 0.81
Ag2SnSe3 | 0.7
Ag2SnS3 | 1.43
Ag2SnS3 | 1.37
Ag2SnS3 | 1.26
Ag2S | 1.23
Ag2S | 1.03
Ag2S | 1
Ag2S | 0.87
Ag2PdO2 | 0.18
Ag2O | 1.6
Ag2O | 1.59
Ag2O | 1.57
Ag2O | 1.5
Ag2O | 1.4
Ag2NbP2S8 | 2.02
Ag2MoI4O14 | 3.06
Ag2HgI4 | 2.47
Ag2GeTe3 | 0.25
Ag2GeTe3 | 0.07
Ag2GeSe3 | 0.91
Ag2GeSe3 | 0.9
Ag2GeS3 | 1.98
Ag2Ga2SiS6 | 2.35
Ag2CdP2S6 | 2.49
Ag2CdGeS4 | 2.32
Ag2.7Ba6Sn4.3S16 | 1.58
Ag2.7Ba6Sn4.3S16 | 1.38
Ag1.75InSb5.75Se11 | 0.94
Ag0.5Pb1.75GeSe4 | 1.51
Ag0.5Pb1.75GeS4 | 1.83
Ag0.5Eu1.75GeS4 | 2.14
Ag0.4Cd0.5In2.2Te4 | 0.19
Ag0.4Cd0.2In2.4Te4 | 0.42
Ag0.2Cd0.75In2.1Te4 | 0.54
Ag0.25Cd0.5In2.25Te4 | 0.39
Ag0.1Cd0.8In2.1Te4 | 0.29