## ent_fe
composition | form_eng_mp | form_eng_oqmd | form_eng_exp | mp_id | oqmd_id
Ho0.5Pt0.5 | - | -1.30171123 | -1.2624 | - | 30556
Pt0.5Tm0.5 | - | - | -1.2541 | - | -
Er0.5Pt0.5 | - | -1.31429651 | -1.2302 | - | 30033
Lu0.5Pt0.5 | - | -1.3408569 | -1.2271 | - | 30701
Pt0.5Tb0.5 | - | -0.94239172 | -1.1991 | - | 670146
Hf0.5Pt0.5 | -1.1551287 | -1.15022438 | -1.1784 | mp-1007691 | 30519
Pt0.66Tm0.33 | -1.11064205 | -1.10883487 | -1.1649 | mp-571271 | 18020
B0.66Ti0.33 | -1.05740636 | -1.06683324 | -1.1349 | mp-1145 | 5808
Dy0.5Pt0.5 | - | -1.28752687 | -1.1338 | - | 29915
Gd0.5Pt0.5 | -1.22332553 | -1.25292099 | -1.1328 | mp-11428 | 30403
Pt0.5Sm0.5 | - | -1.19778358 | -1.1266 | - | 30979
Er0.33Pt0.66 | -1.11267266 | -1.1099039 | -1.1173 | mp-480 | 30034
Ho0.33Pt0.66 | -1.11254222 | -1.10920807 | -1.1048 | mp-2579 | 17471
Al0.5Rh0.5 | -1.09471293 | -1.09711632 | -1.1017 | mp-364 | 10576
Pt0.333Sn0.333Zr0.333 | -1.02254305 | -1.05425069 | -1.0872 | mp-961713 | 566429
Pt0.5Sc0.5 | -1.22008164 | -1.22878817 | -1.0862 | mp-892 | 17995
Nd0.5Pt0.5 | - | -1.14886368 | -1.082 | - | 30808
Pt0.5Zr0.5 | - | -1.08603694 | -1.0789 | - | 30995
Pt0.5Y0.5 | - | -1.26036657 | -1.0779 | - | 30992
Ce0.5Pt0.5 | -1.09083658 | -1.0789242 | -1.0758 | mp-21245 | 18268
Al0.333Nd0.667 | - | - | -1.0733 | - | -
Lu0.25Pt0.75 | - | - | -1.0717 | - | -
Pr0.5Pt0.5 | - | -1.11835627 | -1.0717 | - | 30953
B0.66Sc0.33 | -0.84106919 | -0.83846984 | -1.0603 | mp-2252 | 8428
Pt0.66Sm0.33 | -1.0750635 | -1.07204855 | -1.0385 | mp-1127 | 17999
Al0.5Pt0.5 | -1.04806983 | -1.0482982 | -1.0385 | mp-10904 | 10562
Gd0.33Pt0.66 | -1.09387375 | -1.09629062 | -1.0364 | mp-1422 | 19392
La0.5Pt0.5 | -1.19302803 | -1.1873856 | -1.0333 | mp-1002104 | 30659
Al0.5Ni0.1Rh0.4 | - | - | -1.0331 | - | -
Hf0.333Pt0.333Sn0.333 | -0.27783584 | -1.01509825 | -1.024 | mp-20889 | 566182
Lu0.43Pd0.57 | - | - | -1.0198 | - | -
Dy0.33Pt0.66 | - | - | -1.0167 | - | -
Nd0.33Pt0.66 | -1.04798648 | -1.0439796 | -1.0147 | mp-2720 | 17768
Al0.5Pt0.5 | -1.04806983 | -1.0482982 | -1.0116 | mp-10904 | 10562
Al0.25Rh0.5Ti0.25 | - | - | -1.0116 | - | -
Hf0.5Ir0.5 | -0.9168302 | - | -1.0022 | mp-1018055 | -
Pt0.66Tb0.33 | -1.10877126 | -0.88454865 | -1.0022 | mp-1697 | 18011
Al0.6Pt0.4 | -0.99776218 | -1.0001106 | -1.0001 | mp-10905 | 10565
Pt0.5Zr0.5 | - | -1.08603694 | -0.995 | - | 30995
Hf0.5Rh0.5 | -0.84404262 | -0.86225973 | -0.9929 | mp-11457 | 17386
Er0.625Ge0.375 | -0.80121533 | -0.80431566 | -0.9908 | mp-11854 | 18316
Ho0.25Pt0.75 | -1.04221636 | -1.03721597 | -0.9877 | mp-195 | 17472
Lu0.5Pd0.5 | -0.9775014 | -0.97183242 | -0.9846 | mp-2205 | 17621
Pd0.5Y0.5 | - | -0.91325416 | -0.9836 | - | 21469
Ru0.5Si0.25Ti0.25 | -0.89107675 | -0.9041485 | -0.9836 | mp-865681 | 502620
Er0.43Pd0.57 | - | -0.96967227 | -0.9805 | - | 30026
Pt0.75Sc0.25 | -1.05328318 | -1.04670448 | -0.9805 | mp-481 | 17997
Rh0.5Sc0.5 | -1.0415801 | -1.02687326 | -0.9794 | mp-1780 | 18054
Si0.5Zr0.5 | -0.93338872 | -0.9340726 | -0.9794 | mp-893 | 3569
Ho0.43Pd0.57 | - | - | -0.9763 | - | -
Er0.25Pt0.75 | -1.0588538 | -1.05419548 | -0.9701 | mp-1913 | 30031
Pt0.333Sn0.333Ti0.333 | -0.83028347 | -0.87088914 | -0.9701 | mp-30847 | 18005
Pr0.33Pt0.66 | -1.02865162 | -1.02437444 | -0.9691 | mp-1061 | 18883
Ge0.375Sc0.625 | -0.84441926 | -0.84486917 | -0.968 | mp-17190 | 647319
Ge0.375Lu0.625 | - | -0.79262795 | -0.9649 | - | 30459
Pd0.57Tm0.43 | - | - | -0.9639 | - | -
C0.5Ti0.5 | -0.80734115 | -0.80412494 | -0.9628 | mp-631 | 1949
Al0.5Ir0.5 | -0.9453517 | -0.94632008 | -0.9618 | mp-1885 | 10480
Pd0.57Y0.43 | - | - | -0.9618 | - | -
Au0.5Tm0.5 | - | - | -0.9618 | - | -
Pd0.5Tm0.5 | -0.95361712 | -0.9479927 | -0.9597 | mp-348 | 17980
Dy0.625Ge0.375 | - | -0.79716707 | -0.9577 | - | 29859
Pd0.5Sn0.25Zr0.25 | -0.73463303 | -0.75081076 | -0.9556 | mp-977568 | 463248
La0.5Pt0.5 | -1.19302803 | -1.1873856 | -0.9545 | mp-1002104 | 30659
Si0.44Zr0.56 | -0.90321937 | -0.90447382 | -0.9525 | mp-1304 | 3883
Hf0.5Ru0.5 | -0.8331391 | -0.81247741 | -0.9514 | mp-2802 | 17389
Ge0.375Ho0.625 | - | -0.8021457 | -0.9514 | - | 30444
Au0.66Tm0.33 | -0.8855729 | -0.88724459 | -0.9494 | mp-560 | 10687
Ho0.5Pd0.5 | - | -0.93871055 | -0.9483 | - | 30553
Ge0.375Tm0.625 | - | -0.80150275 | -0.9463 | - | 30501
Al0.5Pd0.5 | -0.8822333 | -0.87597428 | -0.9457 | mp-829 | 10550
Er0.5Pd0.5 | -0.93696182 | -0.93152616 | -0.9442 | mp-851 | 89074
Lu0.5Pd0.5 | -0.9775014 | -0.97183242 | -0.9442 | mp-2205 | 17621
Pt0.75Tm0.25 | - | - | -0.9442 | - | -
Au0.66Lu0.33 | -0.89031574 | -0.89017268 | -0.9442 | mp-1018152 | 28185
Ge0.375Sm0.625 | - | -0.74262386 | -0.9411 | - | 30497
Pt0.5Ti0.5 | -0.9285324 | - | -0.94 | mp-998949 | -
Ce0.33Pt0.66 | -1.01138152 | -0.99678888 | -0.939 | mp-2109 | 18795
Lu0.5Pt0.5 | - | -1.3408569 | -0.939 | - | 30701
Er0.25Pd0.75 | -0.91946738 | -0.9140862 | -0.9349 | mp-2825 | 18320
Au0.5Er0.5 | -0.87936308 | -0.88506276 | -0.9349 | mp-2442 | 10720
La0.33Pt0.66 | -1.08864628 | -1.08129716 | -0.9328 | mp-912 | 17572
Sc0.625Si0.375 | -0.76833573 | -0.76933428 | -0.9317 | mp-7822 | 4475
Ge0.375Y0.625 | -0.83198247 | -0.83402587 | -0.9307 | mp-17751 | 10313
Ir0.5Sc0.5 | -1.05110554 | -1.03014618 | -0.9297 | mp-1129 | 17512
Pd0.5Sc0.5 | -0.90841484 | -0.90740356 | -0.9255 | mp-2781 | 17944
Lu0.25Pt0.75 | -1.09541409 | -1.09078775 | -0.9245 | mp-790 | 17624
Ir0.333Sn0.333Zr0.333 | -0.73836035 | -0.77341546 | -0.9235 | mp-607139 | 24958
Rh0.5Tm0.5 | -0.98561536 | -0.96668025 | -0.9214 | mp-11564 | 18076
Lu0.25Pd0.75 | -0.93985103 | -0.9350624 | -0.9193 | mp-1158 | 17622
Hf0.25Pd0.75 | -0.88831847 | -0.88228811 | -0.9183 | mp-11453 | 17381
Gd0.43Pd0.57 | - | - | -0.9172 | - | -
Hf0.25Pd0.75 | - | - | -0.9172 | - | -
Al0.6Ni0.1Pt0.3 | - | - | -0.9105 | - | -
Er0.5Rh0.5 | -0.9528684 | -0.93567722 | -0.9058 | mp-2381 | 30040
Ho0.25Pd0.75 | -0.91014537 | -0.90423583 | -0.9058 | mp-1979 | 17468
Al0.33Pd0.66 | -0.83438478 | -0.82853899 | -0.9048 | mp-2824 | 10552
Ho0.5Rh0.5 | -0.92349809 | -0.90454717 | -0.9038 | mp-2163 | 89924
Pd0.57Sm0.43 | - | - | -0.9038 | - | -
Al0.5Ni0.1Pd0.4 | - | - | -0.9033 | - | -
Al0.25Mn0.25Pd0.5 | - | - | -0.9027 | - | -
Pt0.75Y0.25 | -0.98465417 | -0.98113343 | -0.9007 | mp-2403 | 18031
Pd0.75Tm0.25 | -0.9290976 | -0.92451966 | -0.8996 | mp-982 | 17981
Dy0.43Pd0.57 | - | - | -0.8975 | - | -
Pd0.333Sn0.333Zr0.333 | - | - | -0.8975 | - | -
Au0.5Tb0.5 | -0.8814057 | -0.5498906 | -0.8965 | mp-999141 | 28223
Si0.5Tm0.5 | - | -0.81673222 | -0.8924 | - | 31068
Au0.66Er0.33 | -0.87975395 | -0.88130488 | -0.8903 | mp-2466 | 10721
Ir0.5Zr0.5 | -0.7304602 | -0.76682189 | -0.8882 | mp-11484 | 17541
Al0.5Ir0.5 | -0.9453517 | -0.94632008 | -0.8875 | mp-1885 | 10480
Pt0.75Tb0.25 | - | - | -0.8872 | - | -
Ir0.5Lu0.5 | -0.9940064 | -0.97229331 | -0.8861 | mp-1529 | 17492
Pd0.57Tb0.43 | - | - | -0.8861 | - | -
Al0.25Pd0.5Zr0.25 | -0.80610144 | -0.80304897 | -0.8841 | mp-541047 | 10557
Pd0.5Tb0.5 | -0.92341571 | -0.58771042 | -0.883 | mp-999124 | 30947
In0.25Pd0.5Zr0.25 | -0.70439622 | -0.69578426 | -0.882 | mp-977475 | 463998
Er0.5Si0.5 | -0.82215116 | -0.8255611 | -0.8799 | mp-378 | 2939
Au0.66Y0.33 | -0.85966874 | -0.85953584 | -0.8768 | mp-1018113 | 28232
Au0.66Ho0.33 | -0.8741942 | -0.87478831 | -0.8768 | mp-990 | 10738
Pd0.75Zr0.25 | - | - | -0.8747 | - | -
Ir0.5Ti0.5 | -0.74761197 | -0.78383948 | -0.8737 | mp-12594 | 116945
Au0.66Sc0.33 | -0.81646376 | -0.81625514 | -0.8644 | mp-1018148 | 28211
Au0.5Dy0.5 | - | - | -0.8644 | - | -
Dy0.5Pd0.5 | - | - | -0.8633 | - | -
Er0.5Ir0.5 | -0.90571141 | -0.88723354 | -0.8592 | mp-2713 | 30000
Pd0.75Sm0.25 | - | - | -0.8592 | - | -
Dy0.25Pt0.75 | - | - | -0.8582 | - | -
Pd0.66Pr0.33 | - | - | -0.8571 | - | -
Gd0.5Pd0.5 | -0.87615604 | -0.90098728 | -0.8561 | mp-11427 | 30400
Pd0.5Sm0.5 | -0.8606244 | -0.85599954 | -0.854 | mp-31380 | 18690
Sc0.5Si0.5 | -0.83644904 | -0.83784269 | -0.853 | mp-9969 | 7936
Gd0.625Ge0.375 | - | -0.77906924 | -0.8499 | - | 8025
Al0.5Ir0.4Ni0.1 | - | - | -0.8476 | - | -
Ge0.62Pr0.38 | - | - | -0.8468 | - | -
Ge0.375Tb0.625 | -0.79227955 | -0.37857456 | -0.8468 | mp-2610 | 10064
Al0.25Hf0.25Pd0.5 | -0.8315606 | -0.82956983 | -0.8457 | mp-16501 | 10474
Al0.5Ni0.2Rh0.3 | - | - | -0.8439 | - | -
Al0.25Pd0.5Ti0.25 | - | - | -0.8436 | - | -
Au0.66Tb0.33 | -0.86087666 | -0.63931355 | -0.8416 | mp-570179 | 10811
Ge0.375Zr0.625 | -0.79858593 | -0.79984176 | -0.8405 | mp-17706 | 13725
Ho0.5Si0.5 | -0.82723595 | -0.82907496 | -0.8385 | mp-12899 | 19859
Si0.5Tb0.5 | -0.8316249 | -0.50097379 | -0.8385 | mp-1924 | 4359
Ho0.5Ir0.5 | -0.87271706 | -0.85305838 | -0.8364 | mp-11476 | 17457
Si0.5Y0.5 | -0.85029844 | -0.8523987 | -0.8364 | mp-9972 | 7939
Si0.375Y0.625 | -0.71907995 | -0.72101896 | -0.8333 | mp-2538 | 8194
Ge0.62Nd0.38 | - | - | -0.8312 | - | -
Hf0.6Si0.4 | -0.8034006 | -0.80117558 | -0.8291 | mp-2105 | 647083
Ga0.25Hf0.25Pd0.5 | - | -0.74053448 | -0.8281 | - | 468834
Gd0.25Pd0.75 | -0.85188089 | -0.86843066 | -0.826 | mp-21427 | 18693
Pt0.5Ti0.5 | -0.79131172 | -0.79979012 | -0.826 | mp-11552 | 18015
Si0.5Sm0.5 | - | -0.79741521 | -0.826 | - | 31066
Ge0.25Ru0.5Ti0.25 | -0.69907969 | -0.71557854 | -0.8198 | mp-865640 | 503536
Al0.6Ni0.2Pt0.2 | - | - | -0.8191 | - | -
Pd0.75Y0.25 | -0.86590274 | -0.85931583 | -0.8188 | mp-559 | 17986
Rh0.5Zr0.5 | - | - | -0.8188 | - | -
Ga0.25Rh0.5Ti0.25 | - | - | -0.8188 | - | -
Pd0.5Pr0.5 | -0.79545696 | -0.79253344 | -0.8167 | mp-999291 | 31204
Pd0.75Tb0.25 | - | - | -0.8167 | - | -
Au0.5Y0.5 | -0.8561513 | -0.86178639 | -0.8157 | mp-11261 | 10822
Nd0.5Si0.5 | -0.76401844 | -0.76616419 | -0.8157 | mp-9967 | 7934
Pd0.5Sn0.25Ti0.25 | -0.6071031 | -0.63046599 | -0.8146 | mp-865679 | 464113
Si0.44Ti0.56 | - | - | -0.8136 | - | -
Gd0.625Sn0.375 | - | -0.75843331 | -0.8136 | - | 30420
Ce0.5Pd0.5 | -0.67666873 | -0.76634775 | -0.8115 | mp-1018086 | 29155
Lu0.5Si0.5 | -0.79471601 | -0.79627164 | -0.8115 | mp-1001612 | 31331
Pr0.5Si0.5 | -0.74327973 | -0.74525461 | -0.8094 | mp-9968 | 7935
Al0.5Ni0.2Pd0.3 | - | - | -0.808 | - | -
Sm0.625Sn0.375 | - | -0.74505748 | -0.8074 | - | 31076
Au0.66Dy0.33 | -0.86878179 | -0.86652412 | -0.8063 | mp-11241 | 10716
Hf0.25Pd0.5Sn0.25 | - | -0.72693835 | -0.8043 | - | 463005
Al0.5Ni0.3Rh0.2 | - | - | -0.8019 | - | -
Nd0.5Pd0.5 | -0.81837344 | -0.81555618 | -0.8001 | mp-999336 | 30805
Pb0.375Pr0.625 | - | - | -0.8001 | - | -
La0.25Pd0.75 | -0.8155392 | -0.81537576 | -0.7991 | mp-674 | 17569
Au0.66Sm0.33 | - | - | -0.7991 | - | -
Ru0.5Ti0.5 | -0.7733 | -0.78846466 | -0.798 | mp-592 | 94574
Gd0.625Pb0.375 | - | -0.55242522 | -0.798 | - | 30399
Ce0.38Ge0.62 | - | - | -0.7939 | - | -
Pb0.375Tm0.625 | - | -0.49914195 | -0.7939 | - | 30928
Dy0.5Rh0.5 | -0.89557702 | -0.87351625 | -0.7929 | mp-232 | 89140
Pb0.375Sm0.625 | - | - | -0.7929 | - | -
Hf0.25In0.25Pd0.5 | -0.69834147 | -0.69394758 | -0.7918 | mp-864734 | 467796
Au0.5Sm0.5 | - | - | -0.7908 | - | -
Dy0.25Pd0.75 | - | - | -0.7898 | - | -
La0.5Pd0.5 | -0.83987198 | -0.83094462 | -0.7898 | mp-1002115 | 30656
Ga0.25Pd0.5Zr0.25 | -0.7250792 | -0.7232613 | -0.7898 | mp-972183 | 463371
Au0.5Sc0.5 | -0.80003426 | -0.8037018 | -0.7887 | mp-11256 | 10797
Rh0.5Y0.5 | -0.85827792 | -0.84222032 | -0.7887 | mp-191 | 18083
Si0.375Tm0.625 | - | -0.70337537 | -0.7887 | - | 31067
Dy0.625Pb0.375 | -0.54462748 | -0.54011757 | -0.7887 | mp-569760 | 29904
Er0.33Ir0.66 | -0.82361226 | -0.82946363 | -0.7866 | mp-1495 | 29997
Rh0.5Zr0.5 | -0.73091778 | -0.75268252 | -0.7866 | mp-2808 | 90794
Rh0.5Si0.5 | - | - | -0.7856 | - | -
Gd0.5Si0.5 | -0.78330897 | -0.82500956 | -0.7835 | mp-601371 | 12494
Ce0.625Pb0.375 | - | -0.5320109 | -0.7835 | - | 690179
Ge0.62La0.38 | - | - | -0.7815 | - | -
Pr0.625Sn0.375 | -0.67825908 | -0.7158068 | -0.7804 | mp-570696 | 92492
Er0.625Pb0.375 | - | -0.5183237 | -0.7794 | - | 30023
Dy0.625Sn0.375 | -0.72459532 | -0.75720558 | -0.7784 | mp-30623 | 31219
Lu0.625Sn0.375 | - | -0.70397538 | -0.7784 | - | 30711
Al0.4Ni0.2Pd0.4 | - | - | -0.7781 | - | -
Rh0.5Si0.5 | -0.82274837 | -0.82411252 | -0.7773 | mp-818 | 18901
Nd0.625Pb0.375 | - | -0.54425795 | -0.7773 | - | 30804
Lu0.625Pb0.375 | - | -0.46361792 | -0.7752 | - | 30697
Al0.4Ir0.4Ni0.2 | - | - | -0.7747 | - | -
Rh0.5Sn0.25Ti0.25 | - | - | -0.7742 | - | -
Ho0.625Si0.375 | -0.69273225 | -0.69430109 | -0.7732 | mp-13236 | 30562
Ge0.4Hf0.6 | -0.69955296 | -0.69728076 | -0.7732 | mp-976273 | 30438
Ho0.33Ir0.66 | -0.81827398 | -0.82305063 | -0.7711 | mp-928 | 17458
Rh0.5Ti0.5 | - | -0.76142264 | -0.7711 | - | 755406
Al0.5Ni0.4Rh0.1 | - | - | -0.7684 | - | -
Nd0.625Sn0.375 | -0.69045193 | -0.72797909 | -0.768 | mp-510503 | 647405
La0.5Si0.5 | -0.74327757 | -0.73829345 | -0.7659 | mp-1860 | 2938
Ce0.33Ir0.66 | -0.77569556 | -0.62518661 | -0.7649 | mp-582 | 29113
Si0.375Ti0.625 | -0.76599174 | - | -0.7649 | mp-2108 | -
Pd0.75U0.25 | -0.53641653 | -0.5302551 | -0.7638 | mp-30841 | 17982
Lu0.625Sn0.375 | - | -0.70397538 | -0.7628 | - | 30711
Ho0.625Sn0.375 | -0.71602343 | -0.75273452 | -0.7618 | mp-30735 | 17478
Ho0.6Rh0.4 | - | - | -0.7607 | - | -
Ce0.625Ge0.375 | -0.59199312 | -0.65986646 | -0.7607 | mp-510493 | 662552
Nd0.25Pd0.75 | -0.78640393 | -0.78414478 | -0.7597 | mp-2333 | 17765
Ga0.5Rh0.5 | -0.69359272 | -0.68984355 | -0.7587 | mp-2444 | 89616
Sn0.375Tb0.625 | - | -0.34830875 | -0.7576 | - | 31084
Ce0.25Pd0.75 | -0.84301504 | -0.72610748 | -0.7566 | mp-2092 | 18665
Rh0.66Tm0.33 | -0.77274405 | -0.77044224 | -0.7566 | mp-30865 | 18077
Sn0.375Y0.625 | -0.76823437 | -0.80510922 | -0.7545 | mp-567412 | 31089
Sn0.375Tm0.625 | - | -0.73109966 | -0.7545 | - | 31088
Au0.75Tm0.25 | -0.72834168 | -0.7269042 | -0.7535 | mp-568247 | 28227
Si0.5Ti0.5 | -0.76805125 | -0.79083582 | -0.7524 | mp-7092 | 8102
Gd0.5Rh0.5 | -0.79845049 | -0.80485092 | -0.7504 | mp-1742 | 89749
Al0.25Mn0.25Rh0.5 | - | - | -0.7504 | - | -
Rh0.5Tb0.5 | -0.86392462 | -0.51145901 | -0.7493 | mp-11561 | 18067
Er0.625Sn0.375 | -0.70634021 | -0.74499058 | -0.7493 | mp-31385 | 647468
Au0.5Pr0.5 | - | -0.79399349 | -0.7483 | - | 28204
Al0.5Ni0.3Pd0.2 | - | - | -0.7476 | - | -
Ge0.375Nd0.625 | -0.70498837 | -0.70618325 | -0.7473 | mp-1464 | 647275
Al0.25Ni0.5Ti0.25 | -0.62052541 | -0.64117697 | -0.7473 | mp-7187 | 21081
Al0.5Ni0.3Pt0.2 | - | - | -0.7472 | - | -
Ho0.625Pb0.375 | -0.53146096 | -0.53073424 | -0.7452 | mp-30730 | 17466
Si0.375Y0.625 | -0.71907995 | -0.72101896 | -0.7431 | mp-2538 | 8194
Si0.375Zr0.625 | -0.81774496 | -0.81917994 | -0.7431 | mp-568115 | 31218
Ga0.5Pd0.5 | - | -0.65903422 | -0.7421 | - | 23801
Pd0.75U0.25 | -0.53641653 | -0.5302551 | -0.741 | mp-30841 | 17982
Rh0.5Ti0.5 | -0.71770692 | -0.74982654 | -0.741 | mp-11563 | 18073
Ga0.5Y0.5 | -0.66433596 | -0.66682175 | -0.74 | mp-11420 | 30366
Sn0.375Zr0.625 | -0.56603354 | -0.5993577 | -0.7379 | mp-510522 | 94311
Pb0.325Tb0.625 | - | -0.13671797 | -0.7379 | - | 30923
Ce0.5Si0.5 | -0.65310562 | -0.71849747 | -0.7369 | mp-21115 | 18278
Ir0.66Lu0.33 | -0.8276612 | -0.83185282 | -0.7359 | mp-1761 | 17493
Hf0.5Si0.5 | -0.82072508 | -0.8201266 | -0.7348 | mp-1042 | 647082
Al0.25Hf0.25Ru0.5 | - | - | -0.7338 | - | -
Ge0.375Ti0.625 | -0.69194752 | - | -0.7333 | mp-568151 | -
Ir0.66Pr0.33 | -0.66232216 | -0.66759489 | -0.7328 | mp-946 | 17509
B0.66V0.33 | -0.74284597 | -0.73208942 | -0.7328 | mp-1491 | 109274
Er0.625Si0.375 | -0.69769718 | -0.7014002 | -0.7328 | mp-31167 | 10339
Ir0.66Tb0.33 | -0.80297357 | -0.58630438 | -0.7317 | mp-2725 | 17519
Ce0.56Rh0.44 | -0.6354722 | -0.56776512 | -0.7307 | mp-680602 | 27547
Ho0.33Rh0.66 | -0.762437 | -0.75878765 | -0.7296 | mp-546 | 17475
Ge0.375Pr0.625 | -0.68400837 | -0.68533545 | -0.7296 | mp-17124 | 20668
Au0.5Nd0.5 | - | -0.8085836 | -0.7276 | - | 28192
Sc0.625Sn0.375 | -0.68496888 | -0.71993662 | -0.7276 | mp-17695 | 31054
Au0.5La0.5 | - | -0.82187696 | -0.7245 | - | 28181
Dy0.33Ir0.66 | -0.81256708 | -0.81551265 | -0.7245 | mp-1358 | 29881
Er0.33Rh0.66 | -0.76770201 | -0.7658654 | -0.7234 | mp-1762 | 30042
Au0.66Nd0.33 | - | - | -0.7224 | - | -
Rh0.75U0.25 | -0.66664515 | -0.67258111 | -0.7224 | mp-1150 | 18078
Ni0.333Sn0.333Zr0.333 | -0.68398515 | -0.71904526 | -0.7214 | mp-924129 | 676556
Hf0.5Pd0.5 | - | - | -0.7203 | - | -
Ga0.25Hf0.25Ni0.5 | -0.55812311 | -0.56785364 | -0.7182 | mp-3498 | 30279
Ge0.375Nb0.625 | -0.46914122 | -0.48565297 | -0.7172 | mp-16842 | 655868
Au0.75Y0.25 | - | -0.713549 | -0.7162 | - | 28231
Al0.4Ni0.3Pd0.3 | - | - | -0.7154 | - | -
In0.49Pd0.51 | -0.50914396 | -0.50734224 | -0.7151 | mp-21215 | 55542
Dy0.5Si0.5 | -0.83304592 | -0.8317414 | -0.7141 | mp-1182 | 21014
Ru0.5Zr0.5 | -0.66012382 | -0.64287548 | -0.712 | mp-214 | 116234
Gd0.33Ir0.66 | - | -0.79258353 | -0.71 | - | 30381
Os0.5Ti0.5 | -0.71361444 | -0.73613297 | -0.71 | mp-291 | 90586
Hf0.333Pd0.333Sn0.333 | -0.72360596 | -0.7517317 | -0.7089 | mp-11869 | 18376
Lu0.33Rh0.66 | -0.77552117 | -0.77269213 | -0.7058 | mp-1728 | 17626
Ga0.66Y0.33 | -0.6629153 | -0.66099664 | -0.7058 | mp-1914 | 30368
Gd0.625Si0.375 | - | -0.65729056 | -0.7048 | - | 30419
Al0.5Ni0.4Pt0.1 | - | - | -0.7038 | - | -
Lu0.625Si0.375 | -0.70254819 | -0.70342489 | -0.7027 | mp-11908 | 31330
Ge0.375La0.625 | - | -0.69572926 | -0.7027 | - | 8070
Ir0.66Nd0.33 | -0.69447488 | -0.69973281 | -0.7006 | mp-890 | 17503
Pr0.625Si0.375 | - | - | -0.7006 | - | -
Ir0.67Nd0.33 | -0.69447488 | -0.69973281 | -0.7006 | mp-890 | 17503
Hf0.5Pd0.5 | -0.62011466 | -0.62936267 | -0.6986 | mp-1002106 | 307534
Si0.375Sm0.625 | - | -0.61183675 | -0.6954 | - | 31250
Au0.75Ho0.25 | -0.72317647 | -0.72445413 | -0.6954 | mp-30386 | 10739
Ce0.33Rh0.66 | -0.72223566 | -0.60159683 | -0.6892 | mp-951 | 18272
Rh0.44Sm0.56 | - | - | -0.6892 | - | -
Au0.75Tb0.25 | - | -0.55416782 | -0.6892 | - | 28224
Ir0.66Sc0.33 | -0.74323264 | -0.7488888 | -0.6871 | mp-2263 | 17513
Si0.66Sm0.33 | - | - | -0.6871 | - | -
Al0.5Ni0.5 | -0.65864811 | -0.66944636 | -0.6871 | mp-1487 | 94913
Al0.4Ir0.3Ni0.3 | - | - | -0.6869 | - | -
Pd0.5Zr0.5 | -0.65376425 | -0.64896546 | -0.6851 | mp-13495 | 9971
Au0.75Er0.25 | - | - | -0.6851 | - | -
Ir0.5Y0.5 | -0.80468492 | -0.78488145 | -0.683 | mp-30746 | 17536
Al0.5Ir0.2Ni0.3 | - | - | -0.6825 | - | -
Ga0.25Pd0.5Ti0.25 | -0.66035607 | -0.66685186 | -0.6799 | mp-866140 | 463385
Rh0.66Sm0.33 | -0.70122295 | -0.69424156 | -0.6789 | mp-840 | 18058
Gd0.33Rh0.66 | -0.72410801 | -0.73098246 | -0.6778 | mp-20084 | 18849
Rh0.66Y0.33 | -0.74091214 | -0.73874162 | -0.6778 | mp-921 | 18084
Al0.5Ni0.4Pd0.1 | - | - | -0.6777 | - | -
Pd0.75Ti0.25 | - | -0.64955897 | -0.6737 | - | 21293
Si0.66Tm0.33 | -0.4725959 | -0.47019623 | -0.6726 | mp-772 | 657436
Pb0.375Y0.625 | - | -0.59163632 | -0.6716 | - | 30931
Al0.25Ir0.5Mn0.25 | -0.57404936 | -0.5817824 | -0.6716 | mp-864950 | 458527
Nb0.625Si0.375 | -0.66596324 | -0.67982951 | -0.6695 | mp-13686 | 3572
Al0.6Ni0.3Pt0.1 | - | - | -0.6692 | - | -
Pd0.66Si0.33 | -0.69371833 | -0.6909829 | -0.6685 | mp-697068 | 669944
Al0.25Ru0.5Zr0.25 | - | - | -0.6685 | - | -
Rh0.66Tb0.33 | -0.74930235 | -0.52306842 | -0.6675 | mp-1310 | 18068
Ga0.33Pd0.66 | -0.64677807 | -0.64203331 | -0.6675 | mp-1869 | 18584
Ir0.5Si0.5 | -0.68431045 | -0.69033796 | -0.6675 | mp-1128 | 3182
Au0.75Dy0.25 | - | - | -0.6664 | - | -
Au0.66Pr0.33 | -0.76024071 | -0.76304137 | -0.6654 | mp-30415 | 10795
Nd0.5Rh0.5 | -0.68586954 | -0.67523078 | -0.6654 | mp-999335 | 30810
Pd0.66Si0.33 | -0.69371833 | -0.6909829 | -0.6654 | mp-697068 | 669944
Dy0.625Si0.375 | -0.68672013 | -0.68469964 | -0.6633 | mp-2836 | 651409
Rh0.66Si0.33 | -0.72588414 | -0.73085926 | -0.6623 | mp-20418 | 8055
Ir0.5Si0.5 | -0.68431045 | -0.69033796 | -0.6612 | mp-1128 | 3182
Al0.25Pt0.75 | - | - | -0.6592 | - | -
Pt0.66Si0.33 | - | - | -0.6561 | - | -
Al0.5Ni0.2Ru0.3 | - | - | -0.6544 | - | -
Ir0.66La0.33 | -0.72561905 | -0.72714162 | -0.6519 | mp-1463 | 17488
Al0.5Ni0.25Y0.25 | -0.64821439 | -0.65212275 | -0.6509 | mp-13094 | 10532
Al0.5Ni0.33Y0.17 | -0.65817815 | -0.66654722 | -0.6509 | mp-5063 | 647439
Au0.5Ce0.5 | - | -0.78051986 | -0.6509 | - | 28133
Al0.25Ru0.5Ti0.25 | - | - | -0.6498 | - | -
Er0.33Si0.66 | -0.49372392 | -0.49122696 | -0.6488 | mp-2145 | 665784
Hf0.333Ni0.333Sn0.333 | -0.63230214 | 0.13071924 | -0.6488 | mp-924128 | 667584
Dy0.33Rh0.66 | -0.75729068 | -0.75177647 | -0.6457 | mp-1388 | 29923
Nd0.625Si0.375 | -0.58656729 | -0.58972551 | -0.6457 | mp-567735 | 27253
Al0.5Ru0.5 | -0.6935834 | -0.66275832 | -0.6436 | mp-542569 | 18193
Al0.5Ni0.1Ru0.4 | - | - | -0.6426 | - | -
Nd0.33Si0.66 | - | - | -0.6426 | - | -
Au0.66Hf0.33 | -0.55926991 | -0.56096042 | -0.6424 | mp-1018153 | 28170
Al0.5Ni0.5 | -0.65864811 | -0.66944636 | -0.6405 | mp-1487 | 94913
Si0.66Y0.33 | -0.52999675 | -0.52655247 | -0.6405 | mp-2568 | 670808
Pt0.66Si0.33 | -0.72375884 | -0.72264214 | -0.6395 | mp-1299 | 14060
Al0.45Ni0.4Pt0.15 | - | - | -0.6389 | - | -
La0.6Si0.4 | -0.63776534 | -0.63053424 | -0.6384 | mp-10162 | 8508
Al0.4Ni0.4Pd0.2 | - | - | -0.6382 | - | -
Al0.5Ni0.3Ru0.2 | - | - | -0.6374 | - | -
Pr0.33Si0.66 | - | - | -0.6374 | - | -
Si0.66Tb0.33 | - | - | -0.6374 | - | -
Co0.5Si0.25Ti0.25 | -0.65953515 | -0.68559285 | -0.6364 | mp-3657 | 647094
Pd0.5Zr0.5 | -0.65376425 | -0.64896546 | -0.6353 | mp-13495 | 9971
Pb0.375Sc0.625 | -0.47463249 | - | -0.6353 | mp-510209 | -
Au0.66Zr0.33 | -0.57450582 | -0.57476874 | -0.6322 | mp-1018103 | 28235
Si0.375Tb0.625 | -0.67495204 | -0.26112869 | -0.6322 | mp-206 | 17347
Al0.55Ni0.4Pt0.05 | - | - | -0.6321 | - | -
Al0.5Ni0.45Pt0.05 | - | - | -0.6296 | - | -
Ru0.4Si0.6 | -0.63734496 | -0.624669 | -0.6291 | mp-22192 | 2149
Ru0.5Sn0.25Ti0.25 | -0.58413435 | -0.6117019 | -0.6281 | mp-865888 | 503388
Ce0.33Si0.66 | - | - | -0.627 | - | -
Pr0.33Rh0.66 | -0.64200098 | -0.63329281 | -0.626 | mp-2529 | 18888
Al0.25Au0.5Hf0.25 | -0.50109168 | -0.50464884 | -0.626 | mp-10872 | 10385
B0.66Nb0.33 | -0.69347592 | -0.69505215 | -0.625 | mp-450 | 5806
Si0.66Zr0.33 | -0.65230484 | -0.6533262 | -0.625 | mp-1515 | 3570
Al0.66Ni0.17Y0.17 | - | - | -0.625 | - | -
Pd0.5Ti0.5 | - | - | -0.625 | - | -
Al0.45Ni0.45Pt0.1 | - | - | -0.6247 | - | -
Al0.4Ni0.5Ti0.1 | - | - | -0.6229 | - | -
La0.625Si0.375 | -0.60975188 | -0.60340254 | -0.6229 | mp-10961 | 16378
Al0.5Ir0.1Ni0.4 | - | - | -0.6227 | - | -
Nd0.33Rh0.66 | -0.66563857 | -0.6576357 | -0.6208 | mp-2290 | 17771
Nd0.56Rh0.44 | - | - | -0.6208 | - | -
Au0.785Sm0.215 | - | - | -0.6198 | - | -
Al0.4Ir0.2Ni0.4 | - | - | -0.6187 | - | -
Ir0.375Nd0.625 | -0.616531 | - | -0.6187 | mp-30522 | -
Al0.54Ni0.46 | - | - | -0.6177 | - | -
Pt0.5Si0.5 | -0.67142261 | -0.67066312 | -0.6177 | mp-696 | 2257
Al0.45Ni0.5Ti0.05 | - | - | -0.6156 | - | -
Ir0.66Y0.33 | -0.79612315 | -0.80149427 | -0.6156 | mp-2762 | 17537
Ga0.375Sc0.625 | -0.52132614 | - | -0.6156 | mp-17332 | -
Pt0.5Si0.5 | -0.67142261 | -0.67066312 | -0.6156 | mp-696 | 2257
Hf0.5Ni0.5 | -0.51942899 | -0.51903074 | -0.6146 | mp-1018056 | 30515
Co0.5Ge0.25Ti0.25 | -0.49619322 | -0.52142632 | -0.6146 | mp-4612 | 647063
Gd0.33Si0.66 | - | - | -0.6115 | - | -
Si0.375V0.625 | -0.58859846 | -0.57183864 | -0.6115 | mp-568671 | 31069
Pt0.5Sn0.5 | -0.58626824 | -0.62787003 | -0.6094 | mp-19856 | 7829
Al0.55Co0.1Ni0.35 | - | - | -0.6093 | - | -
Lu0.6Rh0.4 | - | - | -0.6084 | - | -
Ga0.333Mn0.333Pt0.333 | -0.45781977 | -0.4582049 | -0.6084 | mp-569151 | 17256
Al0.45Ni0.55 | - | - | -0.6053 | - | -
Al0.5Co0.05Ni0.45 | - | - | -0.6051 | - | -
Al0.5Ni0.5 | -0.65864811 | -0.66944636 | -0.6042 | mp-1487 | 94913
Al0.25Hf0.25Ni0.5 | -0.63745526 | -0.64536214 | -0.6032 | mp-5748 | 10473
Ho0.33Si0.66 | - | - | -0.6022 | - | -
Ru0.5Si0.5 | -0.65174517 | -0.63907988 | -0.6022 | mp-189 | 14277
Ru0.5Si0.5 | - | - | -0.6022 | - | -
Pd0.75Si0.25 | -0.61338369 | -0.60600528 | -0.6001 | mp-20622 | 8197
Au0.785La0.215 | - | - | -0.6001 | - | -
Pd0.75Sn0.25 | -0.52282047 | -0.53933084 | -0.5991 | mp-718 | 17954
Al0.45Ni0.35Ru0.2 | - | - | -0.597 | - | -
Au0.66Ce0.33 | - | - | -0.5959 | - | -
La0.33Rh0.66 | -0.70925247 | -0.70088488 | -0.5959 | mp-1702 | 17575
Au0.8Sc0.2 | - | -0.54758362 | -0.5939 | - | 28212
B0.86La0.14 | -0.56401877 | - | -0.5928 | mp-2680 | -
Al0.4Ni0.5Pd0.1 | - | - | -0.5922 | - | -
Au0.5Hf0.5 | -0.53970088 | -0.54374941 | -0.5911 | mp-1007755 | 28171
Si0.66Ti0.33 | -0.55103089 | -0.57236762 | -0.5908 | mp-2582 | 1833
In0.6Pd0.4 | -0.48537325 | -0.48064328 | -0.5908 | mp-510437 | 11131
Ge0.5Rh0.5 | -0.55039662 | -0.55538291 | -0.5897 | mp-22239 | 646171
Al0.333Ni0.333Ti0.333 | - | - | -0.5897 | - | -
Al0.45Ni0.2Ru0.35 | - | - | -0.5896 | - | -
Dy0.7Rh0.3 | - | - | -0.5887 | - | -
La0.33Si0.66 | - | -0.66589192 | -0.5887 | - | 14081
Al0.4Ni0.55Ti0.05 | - | - | -0.5882 | - | -
Al0.6Ni0.07Y0.33 | - | - | -0.5877 | - | -
La0.5Rh0.5 | -0.75047637 | -0.7408583 | -0.5835 | mp-1002107 | 31221
Al0.45Ni0.1Ru0.45 | - | - | -0.5816 | - | -
Al0.5Cu0.05Ni0.45 | - | - | -0.5815 | - | -
Ga0.25Mn0.25Pt0.5 | - | - | -0.5814 | - | -
Al0.5Ni0.4Ru0.1 | - | - | -0.5794 | - | -
Ru0.5Si0.25V0.25 | -0.56948287 | -0.56545621 | -0.5794 | mp-865507 | 502753
Al0.25Ni0.5Ti0.25 | -0.62052541 | -0.64117697 | -0.5783 | mp-7187 | 21081
Mn0.333Pt0.333Sn0.333 | -0.33896264 | -0.36926039 | -0.5783 | mp-21418 | 17683
Al0.45Ni0.45Ru0.1 | - | - | -0.5752 | - | -
Ga0.25Mn0.25Rh0.5 | - | - | -0.5731 | - | -
Al0.5Ni0.42Ti0.08 | - | - | -0.5721 | - | -
Ce0.25Rh0.75 | -0.65070242 | -0.22961403 | -0.5721 | mp-1518 | 29167
Al0.25Cu0.25Pd0.5 | - | - | -0.5721 | - | -
Nd0.17Pt0.83 | -0.70115448 | -0.70350947 | -0.57 | mp-2359 | 17770
Al0.66Sm0.33 | -0.50959215 | -0.51399839 | -0.57 | mp-2358 | 10582
Al0.25Co0.5Ti0.25 | -0.61306221 | -0.63709835 | -0.57 | mp-5407 | 27707
Ge0.25Mn0.25Rh0.5 | -0.44292375 | -0.44947884 | -0.57 | mp-4664 | 647271
Al0.2Ni0.5Ti0.3 | - | - | -0.569 | - | -
Au0.785Pr0.215 | - | - | -0.569 | - | -
Au0.75Hf0.25 | - | -0.47940044 | -0.5676 | - | 28169
Al0.5Cu0.1Ni0.4 | - | - | -0.5675 | - | -
Dy0.33Si0.66 | - | - | -0.5659 | - | -
Mn0.25Pd0.5Sn0.25 | -0.4152267 | -0.43623346 | -0.5659 | mp-20481 | 30746
Ga0.25Mn0.25Pd0.5 | - | - | -0.5649 | - | -
Al0.5Co0.1Ni0.4 | - | - | -0.5618 | - | -
Co0.5Ga0.25Ti0.25 | -0.51703112 | -0.54134649 | -0.5617 | mp-20145 | 29293
Al0.33Ni0.33Y0.33 | -0.59861675 | -0.60450311 | -0.5607 | mp-13095 | 27924
Al0.3Ni0.5Ti0.2 | - | - | -0.5599 | - | -
Al0.67Ni0.17Y0.16 | - | - | -0.5597 | - | -
Nb0.33Si0.66 | -0.54430792 | - | -0.5566 | mp-2478 | -
Al0.4Ir0.1Ni0.5 | - | - | -0.5559 | - | -
Mn0.5Pt0.5 | -0.35329579 | -0.35251563 | -0.5555 | mp-1670 | 668583
B0.8Ce0.2 | -0.62698238 | -0.51932182 | -0.5545 | mp-1974 | 4683
In0.75Tb0.25 | -0.4323234 | -0.26806531 | -0.5545 | mp-20920 | 11165
Al0.66Y0.33 | -0.5314414 | -0.53390158 | -0.5545 | mp-2322 | 10612
Al0.52Co0.18Ni0.3 | - | - | -0.5539 | - | -
Al0.5Co0.5 | -0.60278819 | -0.61034217 | -0.5535 | mp-284 | 10411
Ga0.33Zr0.66 | -0.46617369 | -0.4660022 | -0.5535 | mp-569833 | 17131
Pd0.5Ti0.5 | -0.54879321 | - | -0.5524 | mp-980094 | -
B0.66Ta0.33 | -0.652593 | -0.64900102 | -0.5524 | mp-1108 | 5807
B0.8Nd0.2 | -0.5648665 | -0.56388366 | -0.5524 | mp-1632 | 19849
B0.8Pr0.2 | -0.54672396 | -0.54576316 | -0.5503 | mp-12569 | 18748
Al0.5Co0.2Ni0.3 | - | - | -0.548 | - | -
Ce0.625Si0.375 | -0.54661531 | -0.55564635 | -0.5472 | mp-570175 | 29191
Al0.66Lu0.33 | -0.48386232 | -0.48440793 | -0.5452 | mp-1234 | 10492
Ni0.333Sn0.333Ti0.333 | -0.52801859 | -0.58058168 | -0.5452 | mp-924130 | 115027
B0.8Y0.2 | -0.59063889 | -0.58949615 | -0.5421 | mp-637 | 5124
In0.375Lu0.625 | - | -0.35227743 | -0.5421 | - | 30575
Ge0.33Pd0.66 | -0.54497816 | -0.54239792 | -0.5421 | mp-423 | 646837
Al0.66Zr0.33 | -0.53810863 | -0.54013952 | -0.54 | mp-2772 | 9987
In0.75Sm0.25 | -0.46268878 | -0.46591877 | -0.5389 | mp-19977 | 11162
Mn0.25Ni0.0625Pd0.4375Sn0.25 | - | - | -0.5369 | - | -
Al0.5Co0.5 | -0.60278819 | -0.61034217 | -0.5367 | mp-284 | 10411
Rh0.75Sc0.25 | -0.61301078 | -0.61530617 | -0.5358 | mp-635 | 18055
Al0.4Ni0.4Ru0.2 | - | - | -0.5349 | - | -
Al0.5Co0.3Ni0.2 | - | - | -0.5348 | - | -
Pd0.5Ti0.5 | -0.47762927 | -0.48671641 | -0.5348 | mp-11546 | 17970
In0.75Nd0.25 | -0.47555777 | -0.47815617 | -0.5338 | mp-21197 | 11111
Au0.75Zr0.25 | - | -0.49745752 | -0.5328 | - | 28234
Al0.667Gd0.333 | -0.52226962 | -0.52271679 | -0.5327 | mp-19923 | 10468
Al0.4Ni0.6 | - | - | -0.5317 | - | -
B0.86Pr0.14 | -0.48410568 | - | -0.5317 | mp-12762 | -
In0.75Pr0.25 | -0.47857438 | -0.48202635 | -0.5317 | mp-20903 | 11139
Al0.5Co0.4Ni0.1 | - | - | -0.5304 | - | -
B0.8La0.2 | -0.57170034 | -0.56834399 | -0.5255 | mp-7283 | 2155
Ni0.66Si0.33 | -0.55259568 | -0.55906508 | -0.5244 | mp-1118 | 4675
Pb0.375Zr0.625 | -0.14045965 | - | -0.5244 | mp-681992 | -
Ni0.5Zr0.5 | -0.45603911 | -0.45579793 | -0.5234 | mp-556 | 17864
Al0.66La0.33 | -0.49784908 | -0.49709903 | -0.5234 | mp-2694 | 10483
Al0.66Y0.33 | -0.5314414 | -0.53390158 | -0.5224 | mp-2322 | 10612
Ho0.625In0.375 | - | -0.37241795 | -0.5203 | - | 30538
Al0.25Ni0.5Zr0.25 | -0.59657081 | -0.6063671 | -0.5203 | mp-3944 | 10534
Pd0.33Sn0.66 | -0.38963342 | -0.45171323 | -0.5182 | mp-1573 | 5782
Al0.66La0.33 | -0.49784908 | -0.49709903 | -0.5172 | mp-2694 | 10483
Al0.27Ni0.63Pt0.1 | - | - | -0.5166 | - | -
Ir0.75La0.25 | - | -0.5348565 | -0.5151 | - | 30613
Au0.785Ce0.215 | - | - | -0.513 | - | -
Au0.785Nd0.215 | - | - | -0.511 | - | -
Co0.5Si0.5 | -0.61459397 | -0.62430027 | -0.511 | mp-7577 | 3604
Hf0.625Sn0.375 | -0.37901034 | -0.41516328 | -0.5099 | mp-21104 | 17391
Ce0.25In0.75 | -0.41688439 | -0.48217938 | -0.5089 | mp-20369 | 29103
Al0.6664Er0.3336 | -0.50800421 | -0.51084323 | -0.5089 | mp-1208 | 10452
Al0.5Sm0.5 | -0.39960339 | -0.40410721 | -0.5078 | mp-978951 | 658970
Al0.4Cu0.1Ni0.5 | - | - | -0.5068 | - | -
Al0.668Ce0.332 | -0.45683008 | -0.47386387 | -0.5068 | mp-2088 | 10402
Al0.4Fe0.1Ni0.5 | - | - | -0.5058 | - | -
Al0.18Ni0.55Y0.27 | - | - | -0.5027 | - | -
Ga0.75Tm0.25 | -0.49921012 | -0.50422251 | -0.5027 | mp-1603 | 19193
Gd0.25In0.75 | -0.43358645 | -0.44569283 | -0.5027 | mp-20258 | 30377
Al0.25Fe0.25Rh0.5 | - | - | -0.5027 | - | -
Al0.75Zr0.25 | -0.48454051 | -0.48795685 | -0.5016 | mp-395 | 18198
Au0.333Mn0.333Sn0.333 | -0.0448774 | -0.07865257 | -0.5016 | mp-22027 | 647441
Al0.25Ni0.58Y0.17 | - | - | -0.5006 | - | -
Hf0.5Ni0.5 | - | - | -0.5006 | - | -
Al0.5Ni0.25Ti0.25 | - | -0.33701128 | -0.5 | - | 509949
Al0.5Ni0.2Ti0.3 | - | - | -0.4995 | - | -
Dy0.25In0.75 | -0.4179685 | -0.41726646 | -0.4985 | mp-20236 | 31227
Al0.66Sc0.33 | -0.48538706 | -0.48600004 | -0.4975 | mp-813 | 10541
Al0.75Sm0.25 | -0.44082113 | - | -0.4975 | mp-867870 | -
Mo0.33Si0.66 | -0.490212 | -0.49665163 | -0.4964 | mp-2592 | 17715
Hf0.25Ni0.75 | -0.53959734 | - | -0.4954 | mp-12174 | -
Al0.5Fe0.1Ni0.4 | - | - | -0.4944 | - | -
Al0.64Sc0.36 | - | - | -0.4944 | - | -
Er0.625In0.375 | - | -0.37016066 | -0.4944 | - | 29991
Co0.5Hf0.5 | -0.39554595 | -0.39532442 | -0.4923 | mp-2027 | 88389
In0.75Tm0.25 | -0.36591188 | -0.3670282 | -0.4923 | mp-21177 | 11173
Al0.15Ni0.68Y0.17 | - | - | -0.4902 | - | -
Lu0.5Ni0.5 | - | -0.52931072 | -0.4902 | - | 30692
Au0.44Zr0.56 | - | - | -0.4887 | - | -
Mn0.25Ni0.125Pd0.375Sn0.25 | - | - | -0.4871 | - | -
Al0.4Y0.6 | -0.35436314 | - | -0.4861 | mp-16723 | -
Al0.4Co0.05Ni0.55 | - | - | -0.486 | - | -
Ni0.5Sn0.25Ti0.25 | -0.43329163 | -0.47901202 | -0.485 | mp-3740 | 17816
In0.25Mn0.25Pt0.5 | - | - | -0.484 | - | -
Nb0.25Pt0.75 | -0.65285668 | -0.65412165 | -0.483 | mp-12700 | 647400
Ge0.5Pd0.5 | -0.46246676 | -0.46030866 | -0.4819 | mp-1424 | 13801
Ni0.5Tm0.5 | -0.50330897 | -0.50868034 | -0.4809 | mp-11525 | 17842
Si0.25V0.75 | -0.4647244 | -0.46975583 | -0.4809 | mp-2567 | 4182
Al0.75Y0.25 | -0.43663624 | - | -0.4809 | mp-865527 | -
Al0.4Co0.1Ni0.5 | - | - | -0.479 | - | -
Al0.4Nb0.33Ni0.2 | - | - | -0.4788 | - | -
Si0.66Ta0.33 | -0.47875561 | -0.47784741 | -0.4768 | mp-517 | 8153
Al0.5Sc0.5 | - | - | -0.4768 | - | -
Al0.5La0.5 | -0.41285323 | -0.41003104 | -0.4768 | mp-12684 | 647422
Mn0.25Ru0.5Si0.25 | -0.46129678 | -0.46449838 | -0.4768 | mp-864966 | 502597
Au0.66Ti0.33 | -0.42368917 | -0.43286958 | -0.476 | mp-1018123 | 10816
C0.33Sc0.66 | - | - | -0.4716 | - | -
Ge0.5Pt0.5 | -0.47655987 | -0.47509124 | -0.4705 | mp-542640 | 2258
Co0.25Fe0.5Si0.25 | - | - | -0.4695 | - | -
Mn0.5Pd0.5 | -0.18880831 | -0.19334822 | -0.4685 | mp-1902 | 90200
Ni0.71Si0.29 | - | - | -0.4674 | - | -
Al0.66Os0.33 | -0.56370358 | -0.5618871 | -0.4654 | mp-7188 | 10545
Ga0.5Ni0.5 | -0.36500987 | -0.37624769 | -0.4654 | mp-1941 | 89558
Ga0.75Rh0.25 | - | - | -0.4654 | - | -
Ag0.5Er0.5 | -0.33953982 | -0.34775013 | -0.4654 | mp-2621 | 10623
Rh0.5Sn0.25V0.25 | -0.41636787 | -0.43863856 | -0.4643 | mp-669918 | 18063
Ni0.5Sc0.5 | -0.50720254 | -0.51584033 | -0.4633 | mp-11521 | 17795
Al0.5Fe0.25Ni0.25 | - | - | -0.4612 | - | -
Ru0.5Sc0.5 | -0.54169358 | -0.53324862 | -0.4612 | mp-30867 | 18090
Nd0.25Rh0.75 | -0.50838989 | -0.50505822 | -0.4602 | mp-864699 | 30811
Ge0.375V0.625 | - | - | -0.4586 | - | -
Au0.5Ti0.5 | -0.42630756 | -0.44766886 | -0.4581 | mp-998972 | 28225
Al0.4Co0.2Ni0.4 | - | - | -0.4578 | - | -
Hf0.22Ni0.78 | - | - | -0.4571 | - | -
Al0.75La0.25 | -0.4468069 | -0.44815358 | -0.456 | mp-959 | 10484
Al0.33Fe0.1Ni0.57 | - | - | -0.454 | - | -
Al0.66Hf0.33 | -0.44346682 | -0.44402344 | -0.454 | mp-12657 | 19094
B0.75Li0.25 | - | -0.23996133 | -0.4519 | - | 689212
Al0.75Sc0.25 | -0.45116262 | -0.45477582 | -0.4508 | mp-2121 | 18716
Sn0.45Ti0.55 | - | - | -0.4498 | - | -
B0.71Gd0.29 | - | - | -0.4467 | - | -
Ni0.66Sc0.33 | -0.52315748 | -0.52449873 | -0.4457 | mp-850 | 17796
Ag0.5Tm0.5 | -0.34526791 | -0.35077449 | -0.4457 | mp-2796 | 10678
Al0.4Fe0.2Ni0.4 | - | - | -0.4436 | - | -
Co0.5Hf0.5 | -0.39554595 | -0.39532442 | -0.4436 | mp-2027 | 88389
Co0.333Sn0.333Ti0.333 | 0.31134766 | -0.37599542 | -0.4415 | mp-20453 | 860363
Ga0.25Ni0.5Ti0.25 | -0.53975432 | -0.56136537 | -0.4405 | mp-30657 | 17273
Ni0.5Si0.5 | -0.50192808 | -0.5038064 | -0.4394 | mp-351 | 5883
Co0.5Mn0.25Si0.25 | -0.4354005 | -0.44920504 | -0.4394 | mp-4492 | 647071
Mn0.25Ni0.1875Pd0.3125Sn0.25 | - | - | -0.4394 | - | -
Al0.4Co0.3Ni0.3 | - | - | -0.4382 | - | -
Ni0.75Ti0.25 | -0.48423085 | -0.49490854 | -0.4374 | mp-1409 | 5776
Er0.5Ni0.5 | -0.48549384 | -0.49334426 | -0.4363 | mp-567314 | 30015
Rh0.33Sn0.66 | -0.39452096 | -0.46589572 | -0.4363 | mp-565 | 18060
Al0.4Co0.4Ni0.2 | - | - | -0.4353 | - | -
Ge0.375Ta0.625 | -0.36231627 | -0.36229547 | -0.4353 | mp-17593 | 48717
Mn0.0625Ni0.5Sn0.25Ti0.1875 | - | - | -0.4353 | - | -
Al0.27Ni0.68Pt0.05 | - | - | -0.4337 | - | -
Ho0.5Ni0.5 | -0.47223961 | -0.47578984 | -0.4322 | mp-11871 | 18379
Si0.6667V0.3333 | -0.48601618 | - | -0.4319 | mp-10711 | -
Al0.4Cu0.2Ni0.4 | - | - | -0.4315 | - | -
Al0.33Fe0.17Ni0.5 | - | - | -0.4301 | - | -
Al0.55Cu0.15Ni0.3 | - | - | -0.4294 | - | -
Co0.5Ti0.5 | -0.39000135 | -0.4096884 | -0.428 | mp-823 | 18811
Al0.33Fe0.22Ni0.45 | - | - | -0.427 | - | -
Al0.5Cu0.15Ni0.35 | - | - | -0.426 | - | -
Al0.5Sc0.5 | -0.45145086 | -0.44950931 | -0.426 | mp-331 | 10539
Ga0.66Ru0.33 | - | - | -0.4249 | - | -
Al0.79La0.21 | - | - | -0.4249 | - | -
In0.25Mn0.25Pd0.5 | - | - | -0.4249 | - | -
In0.25Pd0.5Ti0.25 | -0.5749228 | -0.58036463 | -0.4249 | mp-866168 | 463323
Al0.33Nb0.33Ni0.33 | - | - | -0.4239 | - | -
Ga0.333Ir0.333Mn0.333 | - | 0.06719219 | -0.4239 | - | 684862
Au0.33Hf0.66 | -0.44170843 | -0.43916889 | -0.4224 | mp-30383 | 10733
Al0.05Ni0.5Ti0.45 | - | - | -0.4218 | - | -
Al0.5Ni0.25Ti0.25 | - | -0.33701128 | -0.4218 | - | 509949
Al0.4Co0.5Ni0.1 | - | - | -0.4213 | - | -
Al0.71Co0.25Ni0.04 | - | - | -0.4208 | - | -
Ni0.78Zr0.22 | -0.42918024 | -0.43017345 | -0.4208 | mp-2717 | 2288
Al0.75Hf0.25 | -0.39534417 | -0.39629425 | -0.4208 | mp-568718 | 19074
Al0.75Nb0.25 | -0.42336587 | -0.43058276 | -0.4198 | mp-1842 | 18710
Al0.25Ni0.75 | -0.43251692 | -0.43864812 | -0.4198 | mp-2593 | 17890
C0.43V0.57 | - | - | -0.4177 | - | -
Mn0.25Rh0.5Sn0.25 | -0.44010532 | -0.46709352 | -0.4156 | mp-4990 | 17688
Li0.81Sn0.19 | -0.34836755 | -0.35750635 | -0.4156 | mp-573471 | 22905
Al0.4Y0.6 | -0.35436314 | - | -0.4146 | mp-16723 | -
Os0.5Si0.5 | -0.36805215 | -0.36359973 | -0.4146 | mp-2488 | 3181
Al0.5Hf0.5 | -0.40458448 | -0.40186183 | -0.4135 | mp-249 | 18706
B0.66Cr0.33 | -0.34044859 | -0.3372479 | -0.4125 | mp-374 | 5847
Al0.25Ni0.5V0.25 | - | - | -0.4115 | - | -
Al0.11Ni0.74Ti0.15 | - | - | -0.4102 | - | -
Al0.66Yb0.33 | -0.34637732 | -0.35140065 | -0.4094 | mp-969 | 10617
Al0.7865Ce0.2135 | - | - | -0.4094 | - | -
Al0.33Fe0.33Ni0.33 | - | - | -0.4084 | - | -
Co0.66Hf0.33 | -0.36745692 | -0.38035091 | -0.4084 | mp-2337 | 29360
Mn0.5Si0.5 | -0.46536604 | -0.46425079 | -0.4084 | mp-1431 | 3603
Al0.5Gd0.5 | - | - | -0.4084 | - | -
Al0.4Cu0.25Ni0.35 | - | - | -0.4059 | - | -
Al0.27Nb0.33Ni0.4 | - | - | -0.4052 | - | -
Ga0.33Ti0.66 | -0.39903784 | -0.4449591 | -0.4042 | mp-30671 | 22484
Al0.5Cu0.2Ni0.3 | - | - | -0.4033 | - | -
B0.71Nd0.29 | - | - | -0.4032 | - | -
Al0.25Ni0.5Ta0.25 | -0.46326458 | -0.4683723 | -0.4011 | mp-5921 | 10523
Al0.25Nb0.25Ni0.5 | -0.42826975 | -0.44036077 | -0.4001 | mp-4813 | 10512
Fe0.5Si0.5 | -0.51035913 | -0.51414325 | -0.4001 | mp-871 | 6697
Co0.5Fe0.25Si0.25 | -0.3497696 | -0.36174807 | -0.398 | mp-5436 | 647048
Co0.5Sn0.25Ti0.25 | -0.36833086 | -0.37173531 | -0.398 | mp-21467 | 18296
Mo0.625Si0.375 | -0.38982914 | -0.39820548 | -0.3959 | mp-1332 | 6653
Si0.375Ta0.625 | -0.61606373 | -0.61647648 | -0.3949 | mp-1989 | 3573
Al0.33Sm0.66 | - | - | -0.3938 | - | -
Al0.08Ni0.67Y0.25 | - | - | -0.3928 | - | -
Co0.66Si0.33 | -0.45288601 | -0.46466624 | -0.3928 | mp-19905 | 646168
Al0.4Cu0.3Ni0.3 | - | - | -0.3888 | - | -
Al0.79La0.21 | - | - | -0.3887 | - | -
Si0.66V0.33 | -0.48601618 | - | -0.3887 | mp-10711 | -
Mn0.25Ni0.25Pd0.25Sn0.25 | - | - | -0.3887 | - | -
Co0.25Fe0.5Si0.25 | - | - | -0.3876 | - | -
Ag0.5Dy0.5 | -0.32984297 | -0.33555494 | -0.3866 | mp-2167 | 10365
Pt0.66V0.33 | -0.55702017 | -0.53721562 | -0.3856 | mp-12108 | 30989
Ge0.33Pt0.66 | -0.35448466 | -0.3551848 | -0.3845 | mp-20061 | 13687
Ag0.5Sm0.5 | - | - | -0.3835 | - | -
Al0.33Sc0.66 | -0.34999804 | -0.351949 | -0.3835 | mp-11220 | 10540
Mn0.5Ru0.25Si0.25 | - | - | -0.3835 | - | -
Fe0.3333Ge0.6667 | -0.06049156 | -0.06497736 | -0.3823 | mp-21117 | 7790
Ni0.5Tb0.5 | -0.44018856 | -0.11587876 | -0.3814 | mp-31139 | 17831
Al0.72Fe0.14Ni0.14 | - | - | -0.3804 | - | -
Al0.75Ti0.25 | -0.39576492 | -0.41231514 | -0.3793 | mp-542915 | 18722
Ag0.5Tb0.5 | -0.32250589 | 0.00103123 | -0.3783 | mp-2268 | 10672
Ni0.5Sm0.5 | -0.36764828 | -0.37422219 | -0.3773 | mp-999145 | 30859
Al0.33Co0.2Ni0.47 | - | - | -0.3758 | - | -
Ni0.5Ti0.5 | -0.34371282 | -0.3780194 | -0.3749 | mp-571 | 116608
Al0.05Ni0.78Y0.17 | - | - | -0.3746 | - | -
Pd0.75Ta0.25 | -0.49012818 | -0.48488672 | -0.3741 | mp-30836 | 17964
Al0.6Ti0.25Zn0.15 | - | - | -0.3731 | - | -
Ga0.25Nb0.25Ni0.5 | -0.33300579 | -0.34667213 | -0.3721 | mp-3539 | 30304
Al0.4Co0.6 | - | - | -0.3716 | - | -
Al0.2222Fe0.3333Si0.4444 | -0.43019911 | -0.4330145 | -0.3716 | mp-29111 | 14987
Co0.66Zr0.33 | -0.30849371 | -0.32129482 | -0.371 | mp-929 | 31202
Co0.5Zr0.5 | -0.28187688 | -0.28789901 | -0.371 | mp-2283 | 29537
B0.5Mn0.5 | -0.49912716 | -0.49958023 | -0.371 | mp-8365 | 13802
Al0.8Ni0.15Y0.05 | - | - | -0.37 | - | -
B0.66Y0.33 | -0.56479997 | -0.56358483 | -0.37 | mp-1542 | 8475
B0.52Rh0.48 | -0.38261772 | - | -0.3679 | mp-567164 | -
Al0.4Fe0.3Ni0.3 | - | - | -0.3669 | - | -
Ga0.5Ru0.5 | -0.32212428 | -0.29821966 | -0.3669 | mp-22320 | 17297
In0.25Mn0.25Rh0.5 | - | - | -0.3659 | - | -
Dy0.5Ni0.5 | -0.45827261 | -0.46149673 | -0.3648 | mp-2738 | 89117
Al0.5Ti0.25Zn0.25 | - | - | -0.3627 | - | -
Co0.33Si0.66 | -0.46811329 | -0.47477289 | -0.3617 | mp-2379 | 5256
Al0.05Ni0.75Ti0.2 | - | - | -0.3616 | - | -
B0.5Co0.5 | -0.40155458 | -0.41008351 | -0.3607 | mp-20857 | 5858
Al0.334Gd0.666 | - | - | -0.3596 | - | -
Hf0.25In0.25Ni0.5 | -0.39977053 | -0.43095053 | -0.3596 | mp-640024 | 647474
Pb0.5Pt0.5 | 0.02424395 | 0.07791212 | -0.3596 | mp-21380 | 669812
Al0.73Re0.27 | - | - | -0.3576 | - | -
Al0.3Fe0.3Ni0.4 | - | - | -0.3545 | - | -
B0.66Tb0.33 | -0.53102592 | -0.30809373 | -0.3545 | mp-965 | 8471
Cr0.5Si0.5 | -0.29522304 | -0.2884598 | -0.3545 | mp-7576 | 3602
Fe0.25Ni0.25Ti0.5 | - | - | -0.3545 | - | -
Al0.62V0.38 | - | - | -0.3524 | - | -
Mn0.625Si0.375 | -0.34849914 | - | -0.3524 | mp-1111 | -
Al0.4Ti0.25Zn0.35 | - | - | -0.3524 | - | -
Cr0.625Si0.375 | -0.31502719 | -0.31060762 | -0.3482 | mp-7506 | 3178
Dy0.499Ni0.501 | -0.45827261 | -0.46149673 | -0.3462 | mp-2738 | 89117
Mn0.125Ni0.5Sn0.25Ti0.125 | - | - | -0.3451 | - | -
Mn0.1875Ni0.5Sn0.25Ti0.0625 | - | - | -0.3451 | - | -
B0.82Li0.18 | - | - | -0.3441 | - | -
Ni0.5Ti0.5 | -0.34371282 | -0.3780194 | -0.3431 | mp-571 | 116608
Ge0.5Ir0.5 | -0.31015357 | -0.31695899 | -0.3431 | mp-208 | 646856
Al0.73Mo0.27 | - | - | -0.342 | - | -
Ni0.5Y0.5 | -0.4360015 | -0.44546416 | -0.341 | mp-1364 | 17852
Al0.4Fe0.4Ni0.2 | - | - | -0.3399 | - | -
Ni0.5Ti0.5 | -0.34371282 | -0.3780194 | -0.3389 | mp-571 | 116608
Ge0.2Mn0.25Ni0.5Sn0.05 | - | - | -0.3389 | - | -
Dy0.332Ni0.668 | -0.45253956 | -0.45261573 | -0.3379 | mp-421 | 19331
Co0.66Sc0.33 | -0.35023303 | -0.36189395 | -0.3368 | mp-253 | 19393
Ge0.5Ir0.5 | -0.31015357 | -0.31695899 | -0.3368 | mp-208 | 646856
Al0.75Yb0.25 | -0.17169078 | -0.17298079 | -0.3368 | mp-1259 | 10618
Al0.33Fe0.5Ni0.17 | - | - | -0.3348 | - | -
B0.5Fe0.5 | -0.37298173 | -0.37596999 | -0.3348 | mp-20787 | 5857
Al0.25Mn0.25Ru0.5 | - | - | -0.3348 | - | -
Al0.16Ni0.74Ti0.1 | - | - | -0.3341 | - | -
Al0.15Mn0.25Ni0.5Sn0.1 | - | - | -0.3337 | - | -
Ge0.25Ru0.5V0.25 | -0.35868372 | -0.33464862 | -0.3327 | mp-865585 | 503010
Al0.5Cu0.25Ni0.25 | - | - | -0.3319 | - | -
Al0.3Ti0.25Zn0.45 | - | - | -0.3317 | - | -
Gd0.333Ni0.667 | -0.40707405 | -0.41479822 | -0.3317 | mp-543019 | 18494
C0.33Y0.66 | -0.29194155 | -0.29775347 | -0.3296 | mp-1334 | 4155
Al0.2Mn0.25Ni0.5Sn0.05 | - | - | -0.3296 | - | -
Al0.4Cu0.45Ni0.15 | - | - | -0.3294 | - | -
B0.33Mn0.66 | -0.39763521 | -0.39815569 | -0.3285 | mp-20318 | 67949
Mn0.15Ni0.5Sn0.25V0.1 | - | - | -0.3285 | - | -
Co0.5Ge0.25Mn0.25 | -0.24303171 | -0.25696368 | -0.3275 | mp-19850 | 647056
C0.66Tm0.33 | - | - | -0.3265 | - | -
Au0.25Ti0.75 | -0.3503004 | -0.40897919 | -0.3253 | mp-1786 | 10815
Er0.316Ni0.684 | - | - | -0.3244 | - | -
Al0.25Co0.05Ni0.7 | - | - | -0.3238 | - | -
Ni0.33Zr0.66 | -0.32276983 | -0.32468612 | -0.3234 | mp-328 | 103369
Fe0.25Ga0.25Rh0.5 | - | - | -0.3223 | - | -
Ge0.375Ni0.625 | - | - | -0.3222 | - | -
Ru0.75U0.25 | -0.32529303 | -0.32385064 | -0.3213 | mp-1263 | 18098
Al0.25Ru0.5V0.25 | - | - | -0.3203 | - | -
Al0.25Fe0.5Ni0.25 | - | - | -0.3203 | - | -
Mn0.25Ni0.3125Pd0.1875Sn0.25 | - | - | -0.3192 | - | -
Al0.25Fe0.25Ni0.5 | - | - | -0.3171 | - | -
B0.66Tm0.33 | -0.65282273 | -0.65122261 | -0.3171 | mp-800 | 8473
Er0.48Ni0.52 | -0.48549384 | -0.49334426 | -0.3171 | mp-567314 | 30015
Os0.4Si0.6 | -0.45552864 | -0.45174752 | -0.3161 | mp-16608 | 83466
Al0.71Fe0.29 | - | - | -0.3161 | - | -
Li0.76Si0.24 | -0.24844258 | -0.25311439 | -0.3151 | mp-672287 | 31357
Ce0.5Ni0.5 | -0.31832568 | -0.2680098 | -0.314 | mp-21188 | 19828
Al0.25Nd0.75 | - | - | -0.3131 | - | -
B0.66Dy0.33 | -0.56534511 | -0.5618701 | -0.313 | mp-2057 | 8332
Au0.25Zr0.75 | -0.34064662 | -0.344695 | -0.3117 | mp-11263 | 10833
Lu0.17Ni0.83 | -0.34297382 | -0.34533348 | -0.3109 | mp-11491 | 17615
Al0.2Ti0.25Zn0.55 | - | - | -0.3109 | - | -
Fe0.5Ga0.25V0.25 | - | - | -0.3109 | - | -
Fe0.5Ru0.25Si0.25 | - | -0.05831597 | -0.3109 | - | 526506
Al0.5Cu0.3Ni0.2 | - | - | -0.3106 | - | -
Gd0.5Ni0.5 | -0.39817732 | -0.4264578 | -0.3099 | mp-542632 | 31223
Ho0.17Ni0.83 | -0.33706329 | - | -0.3099 | mp-1553 | -
Ru0.29Tb0.71 | - | - | -0.3099 | - | -
Al0.75Ta0.25 | -0.31732438 | -0.31961342 | -0.3099 | mp-869 | 644858
Al0.5Fe0.4Ni0.1 | - | - | -0.3089 | - | -
B0.66Lu0.33 | -0.69191694 | -0.68902248 | -0.3089 | mp-11219 | 115218
Mn0.25Ni0.5Sn0.25 | -0.17266856 | -0.20790812 | -0.3078 | mp-20440 | 647910
Ge0.25Mn0.25Ru0.5 | -0.26656891 | -0.26434723 | -0.3078 | mp-864936 | 503606
Ga0.15Mn0.25Ni0.5Sn0.1 | - | - | -0.3078 | - | -
Al0.33Re0.66 | -0.26518005 | -0.25623593 | -0.3068 | mp-10909 | 10574
Pb0.25Pd0.75 | -0.30894702 | -0.29965135 | -0.3068 | mp-20849 | 7834
C0.66Pr0.33 | -0.10019788 | -0.10602352 | -0.3047 | mp-1995 | 3666
Co0.25Ga0.75 | -0.26603952 | -0.26709825 | -0.3047 | mp-20559 | 29254
Ir0.25V0.75 | -0.49090709 | -0.49317772 | -0.3047 | mp-2006 | 17532
Li0.7Si0.3 | - | - | -0.3047 | - | -
Ir0.333Mn0.333Sn0.333 | 0.29446035 | 0.2571392 | -0.3047 | mp-11480 | 17497
Al0.4Cu0.4Ni0.2 | - | - | -0.3029 | - | -
Er0.17Ni0.83 | -0.33986862 | -0.34341508 | -0.3026 | mp-853 | 9962
C0.66Nd0.33 | -0.11838131 | -0.12456444 | -0.3026 | mp-2297 | 53650
Ni0.83Tm0.17 | -0.3424406 | -0.34492088 | -0.3016 | mp-11526 | 17844
Cu0.25Rh0.5Sn0.25 | -0.35656496 | -0.38480311 | -0.3016 | mp-30595 | 17162
Fe0.25Rh0.5Sn0.25 | -0.305515 | - | -0.2995 | mp-1018062 | -
Ga0.1Mn0.25Ni0.5Sn0.15 | - | - | -0.2995 | - | -
Cu0.1Ni0.49Sn0.41 | - | - | -0.2995 | - | -
C0.66Er0.33 | -0.19368365 | -0.20063332 | -0.2985 | mp-1579 | 4391
Mn0.25Ni0.375Pd0.125Sn0.25 | - | - | -0.2985 | - | -
Mn0.25Ni0.4375Pd0.0625Sn0.25 | - | - | -0.2985 | - | -
B0.5Mo0.5 | - | - | -0.2975 | - | -
C0.66Dy0.33 | -0.19310779 | -0.19727318 | -0.2964 | mp-541840 | 7901
C0.66Ho0.33 | - | - | -0.2964 | - | -
Mn0.1Ni0.5Sn0.25V0.15 | - | - | -0.2964 | - | -
Ge0.5Ru0.5 | - | -0.27869893 | -0.2954 | - | 683580
Fe0.25Ru0.5Si0.25 | - | - | -0.2954 | - | -
In0.25Ni0.5Ti0.25 | -0.34461536 | -0.36462902 | -0.2954 | mp-22463 | 55528
Al0.1Mn0.25Ni0.5Sn0.15 | - | - | -0.2954 | - | -
Al0.3Cu0.5Ni0.2 | - | - | -0.2953 | - | -
Al0.2Nb0.04Ni0.76 | - | - | -0.2943 | - | -
Co0.5Ga0.25V0.25 | -0.302636 | -0.30455297 | -0.2943 | mp-22790 | 29296
Al0.18Fe0.07Ni0.75 | - | - | -0.2933 | - | -
Al0.4Fe0.5Ni0.1 | - | - | -0.2933 | - | -
Ce0.17Ni0.83 | -0.34174988 | - | -0.2912 | mp-1910 | -
Ni0.5Pr0.5 | -0.29216889 | -0.29994979 | -0.2912 | mp-11799 | 30838
Ir0.5V0.5 | -0.5207884 | -0.52346627 | -0.2912 | mp-569250 | 17531
Al0.25Fe0.5Ni0.25 | - | - | -0.2892 | - | -
Ce0.33Ru0.66 | -0.28556185 | -0.03192737 | -0.2892 | mp-607 | 31172
B0.66Ho0.33 | -0.5948309 | -0.59305299 | -0.2892 | mp-2267 | 8366
Ga0.2Mn0.25Ni0.5Sn0.05 | - | - | -0.2892 | - | -
Al0.75V0.25 | -0.2886842 | -0.28231944 | -0.2881 | mp-2554 | 10604
Al0.667Fe0.333 | - | - | -0.2881 | - | -
Cu0.125Mn0.25Ni0.375Sn0.25 | - | - | -0.2881 | - | -
Cu0.3125Mn0.25Ni0.1875Sn0.25 | - | - | -0.2881 | - | -
Al0.25Mn0.5V0.25 | -0.31383058 | -0.30950568 | -0.2871 | mp-10895 | 22373
Gd0.17Ni0.83 | -0.31645859 | -0.32547128 | -0.285 | mp-21305 | 18493
Mn0.3Ni0.45Sn0.25 | - | - | -0.285 | - | -
Dy0.17Ni0.83 | -0.33433602 | -0.3363989 | -0.284 | mp-1179 | 29892
Ni0.83Sm0.17 | -0.30177932 | -0.30369402 | -0.284 | mp-1075 | 17806
Ni0.83Tb0.17 | -0.32187828 | -0.22247785 | -0.284 | mp-30808 | 17834
Pt0.75V0.25 | -0.45914973 | -0.44208346 | -0.284 | mp-2705 | 18028
Mn0.05Ni0.5Sn0.25V0.2 | - | - | -0.284 | - | -
Dy0.33Ru0.66 | - | - | -0.2829 | - | -
Ru0.29Y0.71 | - | - | -0.2829 | - | -
B0.66Er0.33 | -0.62338387 | -0.62242526 | -0.2829 | mp-1774 | 647372
Si0.66W0.33 | -0.34341414 | -0.3448632 | -0.2829 | mp-1620 | 5147
Ge0.1Mn0.25Ni0.5Sn0.15 | - | - | -0.2829 | - | -
C0.66La0.33 | -0.16197667 | -0.16385663 | -0.2819 | mp-2367 | 5051
Cr0.75Si0.25 | -0.34850978 | -0.36159126 | -0.2819 | mp-729 | 3600
Fe0.667Ti0.333 | -0.28543016 | -0.29783282 | -0.2819 | mp-2454 | 18688
Ag0.66Sc0.33 | -0.30212525 | -0.30750919 | -0.2809 | mp-1018128 | 27633
Cu0.66Er0.33 | - | - | -0.2798 | - | -
Al0.1Ti0.25Zn0.65 | - | - | -0.2798 | - | -
Ag0.5Y0.5 | -0.33641916 | -0.34309354 | -0.2778 | mp-2474 | 10681
Ho0.33Ru0.66 | - | - | -0.2778 | - | -
Co0.33Sc0.66 | -0.26004219 | -0.26502967 | -0.2767 | mp-30562 | 17119
C0.66Lu0.33 | -0.18638216 | -0.19246326 | -0.2767 | mp-8371 | 13888
Fe0.5Ni0.25Si0.25 | - | - | -0.2767 | - | -
Al0.25Fe0.25Ru0.5 | - | - | -0.2767 | - | -
Ag0.66Y0.33 | -0.32922003 | -0.33455439 | -0.2757 | mp-999544 | 27649
Mn0.2Ni0.55Sn0.25 | - | - | -0.2757 | - | -
Mn0.35Ni0.4Sn0.25 | - | - | -0.2757 | - | -
Fe0.125Mn0.25Ni0.375Sn0.25 | - | - | -0.2757 | - | -
Cu0.4375Mn0.25Ni0.0625Sn0.25 | - | - | -0.2757 | - | -
Al0.5Fe0.5 | -0.33204742 | -0.33175568 | -0.2747 | mp-2658 | 54708
Ga0.375Nb0.625 | -0.3216266 | -0.3365402 | -0.2747 | mp-570293 | 30301
Al0.25Cu0.5Mn0.25 | -0.12779898 | -0.12939585 | -0.2747 | mp-3574 | 10435
Fe0.1875Mn0.25Ni0.3125Sn0.25 | - | - | -0.2747 | - | -
Cu0.375Mn0.25Ni0.125Sn0.25 | - | - | -0.2747 | - | -
Co0.33Zr0.66 | -0.25113077 | -0.26078137 | -0.2736 | mp-628 | 29534
La0.17Ni0.83 | -0.28580203 | -0.28991384 | -0.2726 | mp-2317 | 17564
Ag0.5Sc0.5 | -0.27875396 | -0.28691687 | -0.2715 | mp-11237 | 10665
Er0.33Ru0.66 | -0.36478196 | -0.3528259 | -0.2715 | mp-569220 | 19323
Nd0.17Ni0.83 | -0.27940392 | - | -0.2715 | mp-1824 | -
Mn0.66Sc0.33 | -0.14292699 | -0.13666327 | -0.2705 | mp-2039 | 18873
Cu0.2Ni0.39Sn0.41 | - | - | -0.2705 | - | -
Al0.4Fe0.6 | - | - | -0.2684 | - | -
Al0.05Mn0.25Ni0.5Sn0.2 | - | - | -0.2684 | - | -
Al0.82Fe0.09Ni0.09 | - | - | -0.2674 | - | -
Cr0.33Si0.66 | -0.36275147 | - | -0.2674 | mp-1222 | -
Gd0.513Ni0.487 | -0.39817732 | -0.4264578 | -0.2674 | mp-542632 | 31223
Co0.5Fe0.25Ga0.25 | -0.22535881 | -0.23947064 | -0.2674 | mp-30551 | 17097
In0.2Mn0.25Ni0.5Sn0.05 | - | - | -0.2674 | - | -
C0.66Sm0.33 | -0.14752258 | -0.15356634 | -0.2664 | mp-12764 | 19368
Ni0.83Pr0.17 | -0.26405656 | -0.26530056 | -0.2653 | mp-2370 | 17787
B0.71Pd0.29 | - | - | -0.2653 | - | -
Ag0.66Lu0.33 | -0.34222325 | -0.34837039 | -0.2653 | mp-1018131 | 27616
Fe0.5Mn0.25Si0.25 | -0.32760082 | -0.3390292 | -0.2653 | mp-5529 | 31335
Li0.63Si0.37 | -0.24244816 | -0.23955457 | -0.2653 | mp-1314 | 7559
In0.1Mn0.25Ni0.5Sn0.15 | - | - | -0.2643 | - | -
C0.66Ce0.33 | -0.1554227 | -0.08301998 | -0.2633 | mp-2839 | 13373
Ag0.75Er0.25 | - | - | -0.2633 | - | -
Cu0.25Mn0.25Ni0.25Sn0.25 | - | - | -0.2633 | - | -
Au0.5Mn0.5 | - | - | -0.2622 | - | -
Ag0.66Tm0.33 | -0.33645216 | -0.34547508 | -0.2622 | mp-30359 | 10679
Ag0.66Tm0.33 | - | - | -0.2622 | - | -
Ga0.25Mn0.25Ru0.5 | -0.25646363 | -0.25392933 | -0.2622 | mp-865140 | 502362
Fe0.0625Mn0.25Ni0.4375Sn0.25 | - | - | -0.2612 | - | -
Ag0.75Ho0.25 | - | - | -0.2601 | - | -
Dy0.163Ni0.837 | -0.33433602 | - | -0.2601 | mp-1179 | -
Nd0.5Ni0.5 | -0.31759139 | -0.32541812 | -0.2591 | mp-999339 | 30796
Cu0.66Ho0.33 | -0.27565436 | -0.27657653 | -0.2591 | mp-30584 | 17147
Ag0.66Ho0.33 | - | - | -0.2591 | - | -
Mn0.5Ni0.5 | -0.03866552 | -0.01265056 | -0.2581 | mp-1797 | 17670
Hf0.25Ru0.5Sn0.25 | -0.64140667 | -0.65579414 | -0.2581 | mp-866219 | 502278
Co0.4375Mn0.25Ni0.0625Sn0.25 | - | - | -0.2581 | - | -
La0.5Ni0.5 | - | -0.33702567 | -0.257 | - | 30648
Os0.66Y0.33 | -0.30890026 | -0.30353374 | -0.257 | mp-570670 | 19318
C0.66Gd0.33 | -0.16630952 | -0.18553698 | -0.257 | mp-12765 | 19369
Fe0.25Ga0.75 | -0.23007081 | -0.23789909 | -0.257 | mp-636368 | 30160
Fe0.25Ga0.25Ni0.5 | - | - | -0.257 | - | -
Al0.33Fe0.57Ni0.1 | - | - | -0.256 | - | -
Cu0.66Tb0.33 | -0.26626757 | -0.04598186 | -0.256 | mp-1527 | 23033
Ag0.66Pr0.33 | - | -0.28436382 | -0.256 | - | 27628
Mn0.6667Zr0.3333 | - | - | -0.256 | - | -
C0.66Tb0.33 | -0.18882349 | 0.02651546 | -0.255 | mp-2119 | 13374
Al0.71Fe0.19Si0.1 | - | - | -0.255 | - | -
Al0.21Ni0.74Ti0.05 | - | - | -0.2545 | - | -
Ag0.5Pr0.5 | -0.24710848 | -0.25770733 | -0.2529 | mp-2525 | 10662
Cu0.66Dy0.33 | - | - | -0.2529 | - | -
Co0.17La0.17Ni0.66 | - | - | -0.2529 | - | -
Li0.81Si0.19 | -0.1959975 | - | -0.2529 | mp-542598 | -
Cu0.785Zr0.215 | - | - | -0.2519 | - | -
Ni0.5Sn0.25V0.25 | -0.1140145 | -0.1417274 | -0.2508 | mp-20864 | 17820
Ag0.66Sm0.33 | - | - | -0.2498 | - | -
Ge0.15Mn0.25Ni0.5Sn0.1 | - | - | -0.2498 | - | -
Ag0.66Er0.33 | -0.3325519 | -0.341657 | -0.2487 | mp-30339 | 10626
Al0.25Fe0.5V0.25 | - | - | -0.2487 | - | -
Ag0.66Gd0.33 | - | - | -0.2477 | - | -
Ga0.05Mn0.25Ni0.5Sn0.2 | - | - | -0.2477 | - | -
Ru0.66Tb0.33 | - | - | -0.2446 | - | -
Mn0.25Ni0.5Si0.05Sn0.2 | - | - | -0.2446 | - | -
Al0.5Fe0.5 | -0.33204742 | -0.33175568 | -0.2436 | mp-2658 | 54708
Al0.4Mn0.6 | - | - | -0.2425 | - | -
Cu0.66Tm0.33 | - | - | -0.2425 | - | -
Al0.25Co0.25Fe0.5 | - | - | -0.2425 | - | -
Al0.25Cu0.25Fe0.5 | - | - | -0.2425 | - | -
Mn0.2Ni0.5Sn0.25V0.05 | - | - | -0.2415 | - | -
Cu0.05Ni0.7Sn0.25 | - | - | -0.2415 | - | -
Al0.7949Mn0.1538Ni0.0513 | -0.22249812 | - | -0.2398 | mp-30179 | -
Gd0.171Ni0.829 | - | - | -0.2394 | - | -
Fe0.5Pt0.5 | -0.23952203 | -0.24057406 | -0.2384 | mp-2260 | 110129
Co0.75Lu0.25 | - | -0.24771716 | -0.2384 | - | 29389
Co0.375Mn0.25Ni0.125Sn0.25 | - | - | -0.2384 | - | -
Cu0.0625Mn0.25Ni0.4375Sn0.25 | - | - | -0.2384 | - | -
Cu0.785Hf0.215 | - | - | -0.2373 | - | -
Co0.75Tm0.25 | - | -0.2299119 | -0.2373 | - | 29523
Ag0.75Dy0.25 | - | - | -0.2363 | - | -
Ag0.66Tb0.33 | - | - | -0.2353 | - | -
In0.05Mn0.25Ni0.5Sn0.2 | - | - | -0.2353 | - | -
B0.33Fe0.66 | -0.31252032 | -0.31235674 | -0.2342 | mp-1915 | 7798
B0.33Ni0.66 | -0.28994333 | -0.29406372 | -0.2342 | mp-2536 | 7800
Os0.733Sc0.267 | - | - | -0.2342 | - | -
Fe0.5Ti0.5 | -0.41788011 | -0.44919251 | -0.2332 | mp-305 | 19423
Al0.25Co0.5Fe0.25 | - | - | -0.2332 | - | -
Cu0.25In0.25Rh0.5 | - | - | -0.2322 | - | -
Al0.25Mo0.75 | -0.22816317 | -0.23531136 | -0.2311 | mp-259 | 10507
Ag0.66Dy0.33 | - | - | -0.2311 | - | -
Ag0.785Y0.215 | - | - | -0.2301 | - | -
Al0.33Fe0.67 | - | - | -0.2301 | - | -
B0.52Ru0.48 | - | - | -0.2301 | - | -
Dy0.749Ni0.251 | - | -0.24881051 | -0.2301 | - | 29890
Ag0.785Pr0.215 | - | - | -0.229 | - | -
Cu0.3Ni0.29Sn0.41 | - | - | -0.229 | - | -
Ag0.66Nd0.33 | - | -0.28434503 | -0.2259 | - | 27623
Co0.25Mn0.5Sn0.25 | - | 0.11432415 | -0.2259 | - | 472691
Co0.1875Mn0.25Ni0.3125Sn0.25 | - | - | -0.2259 | - | -
Gd0.33Ru0.66 | - | -0.27254295 | -0.2249 | - | 19322
Ni0.75V0.25 | -0.24632097 | -0.23769544 | -0.2249 | mp-171 | 17850
Sn0.25V0.75 | -0.06768964 | -0.07946155 | -0.2249 | mp-21342 | 18133
In0.25Mn0.25Ni0.5 | -0.09505111 | -0.10712478 | -0.2239 | mp-22731 | 646824
Nb0.25Rh0.75 | - | - | -0.2239 | - | -
Cu0.12Ni0.63Sn0.25 | - | - | -0.2239 | - | -
B0.66Re0.33 | -0.42981648 | -0.42013953 | -0.2228 | mp-1773 | 4449
Ga0.25Ni0.5V0.25 | -0.28814787 | -0.28700053 | -0.2228 | mp-30658 | 17275
Ag0.785La0.215 | - | - | -0.2218 | - | -
Ga0.25Mn0.5V0.25 | -0.22451226 | -0.22432807 | -0.2218 | mp-21235 | 17257
Ga0.25Ir0.5Mn0.25 | -0.33127356 | -0.34589253 | -0.2218 | mp-865088 | 457980
Ge0.05Mn0.25Ni0.5Sn0.2 | - | - | -0.2218 | - | -
Ce0.33Cu0.66 | -0.15003585 | -0.17359366 | -0.2197 | mp-2801 | 29059
Co0.3125Mn0.25Ni0.1875Sn0.25 | - | - | -0.2197 | - | -
B0.66Mn0.33 | -0.28357077 | -0.2887995 | -0.2187 | mp-585 | 8179
Pt0.75Ta0.25 | -0.72230996 | - | -0.2187 | mp-567638 | -
Ru0.5Sn0.25V0.25 | - | -0.190743 | -0.2187 | - | 504149
Au0.4In0.3Sn0.3 | - | - | -0.2176 | - | -
Mn0.3Ni0.5Sn0.2 | - | - | -0.2176 | - | -
Ce0.14Cu0.86 | -0.11954031 | -0.11315403 | -0.2166 | mp-21708 | 19222
B0.57Ir0.43 | - | - | -0.2166 | - | -
Mn0.5Ni0.25Sn0.25 | - | 0.04352649 | -0.2166 | - | 676576
Cu0.5Sc0.5 | -0.27157447 | -0.27835424 | -0.2161 | mp-1169 | 88926
B0.5Ni0.5 | -0.2414927 | -0.24335188 | -0.2145 | mp-14019 | 5171
Fe0.25Pt0.75 | 0.08097756 | -0.20058362 | -0.2145 | mp-649 | 7825
Al0.5Li0.5 | -0.17935152 | -0.1861232 | -0.2145 | mp-1067 | 2012
Ag0.75Tb0.25 | - | - | -0.2135 | - | -
Au0.4Ta0.6 | - | - | -0.2131 | - | -
Al0.5Fe0.1667Si0.3333 | - | - | -0.2123 | - | -
Ni0.75Ta0.25 | -0.36122189 | -0.36419278 | -0.2114 | mp-569776 | 647410
Mn0.25Ru0.5Sn0.25 | -0.11616176 | -0.13254978 | -0.2114 | mp-864971 | 503527
La0.5Mg0.5 | -0.12607536 | -0.1153915 | -0.211 | mp-1104 | 104100
Hf0.3333Mn0.6667 | -0.26402934 | -0.2551247 | -0.2104 | mp-11449 | 17364
In0.15Mn0.25Ni0.5Sn0.1 | - | - | -0.2104 | - | -
Ag0.75Tm0.25 | - | - | -0.2094 | - | -
Er0.148Ni0.852 | - | - | -0.2094 | - | -
Co0.25Mn0.25Ni0.25Sn0.25 | - | - | -0.2094 | - | -
B0.5Ni0.5 | -0.2414927 | -0.24335188 | -0.2083 | mp-14019 | 5171
Mn0.35Ni0.5Sn0.15 | - | - | -0.2083 | - | -
B0.33Pt0.66 | - | - | -0.2073 | - | -
Al0.33Ta0.66 | -0.06988478 | -0.25063347 | -0.2062 | mp-639874 | 658981
Ag0.5Nd0.5 | -0.25934894 | -0.26962121 | -0.2052 | mp-1236 | 10660
Os0.66Sc0.33 | -0.39309886 | -0.38791876 | -0.2042 | mp-567612 | 19315
Co0.75Er0.25 | -0.20561058 | -0.21463602 | -0.2042 | mp-411 | 113163
Fe0.25Ge0.25Ru0.5 | -0.15887265 | -0.15820987 | -0.2042 | mp-865191 | 503820
Co0.625Ge0.375 | - | - | -0.2029 | - | -
Cu0.66Y0.33 | -0.25999506 | -0.263491 | -0.2021 | mp-2698 | 22909
B0.33Co0.66 | -0.24053737 | -0.20127126 | -0.2011 | mp-493 | 5855
Cu0.5Y0.5 | -0.23550464 | -0.2439541 | -0.2004 | mp-712 | 88957
Ag0.785Ce0.215 | - | - | -0.2 | - | -
Al0.4Li0.6 | -0.18145293 | -0.19199537 | -0.198 | mp-16506 | 10488
Co0.0625Mn0.25Ni0.4375Sn0.25 | - | - | -0.1969 | - | -
Cu0.833Tm0.167 | - | - | -0.1959 | - | -
Nd0.33Ru0.66 | -0.1392589 | -0.1218511 | -0.1948 | mp-1781 | 17774
Cu0.833Lu0.167 | - | - | -0.1948 | - | -
Co0.68Er0.32 | - | - | -0.1948 | - | -
Cu0.5In0.25Mn0.25 | 0.06969568 | 0.06588514 | -0.1948 | mp-22673 | 29699
Ru0.3Sn0.7 | -0.20901573 | -0.27008554 | -0.1938 | mp-22344 | 647455
Al0.9Ni0.05Pt0.05 | - | - | -0.1919 | - | -
Mg0.5Sm0.5 | -0.10785642 | -0.1044123 | -0.1917 | mp-2558 | 90153
Cu0.833Tb0.167 | - | - | -0.1907 | - | -
Cu0.833Er0.167 | - | - | -0.1907 | - | -
Al0.57C0.43 | -0.09141716 | - | -0.1897 | mp-1591 | -
Cu0.3Ni0.45Sn0.25 | - | - | -0.1897 | - | -
Cu0.275Ni0.27Sn0.455 | - | - | -0.1886 | - | -
Ge0.375Mn0.625 | -0.09905215 | - | -0.1884 | mp-617291 | -
Mo0.5Pt0.5 | -0.31842792 | - | -0.1855 | mp-999502 | -
Co0.125Mn0.25Ni0.375Sn0.25 | - | - | -0.1855 | - | -
Ag0.785Nd0.215 | - | - | -0.1834 | - | -
B0.71W0.29 | - | - | -0.1814 | - | -
Co0.75Ho0.25 | -0.18762872 | -0.20234444 | -0.1814 | mp-30558 | 31229
Fe0.1875Mn0.25Ni0.3125Sn0.25 | - | - | -0.1814 | - | -
Co0.671Dy0.329 | -0.20161828 | -0.21227463 | -0.1803 | mp-2628 | 20722
Cu0.5Ni0.25Sn0.25 | 0.04125642 | 0.00643917 | -0.1803 | mp-4367 | 19462
Mn0.5Ru0.25Sn0.25 | 0.07886879 | - | -0.1803 | mp-999557 | -
Cu0.66Sc0.33 | -0.25442908 | -0.25688792 | -0.18 | mp-1018149 | 29783
Cu0.833Ho0.167 | - | - | -0.1793 | - | -
Nd0.71Ru0.29 | - | - | -0.1783 | - | -
Er0.74Ni0.26 | - | - | -0.1772 | - | -
Cu0.55Ni0.2Sn0.25 | - | - | -0.1762 | - | -
Ag0.5La0.5 | -0.26173778 | -0.26489469 | -0.1752 | mp-1948 | 10639
Cu0.66Nd0.33 | -0.20811317 | -0.20554552 | -0.1752 | mp-11852 | 18310
Pr0.33Ru0.66 | -0.1002159 | -0.08165385 | -0.1752 | mp-2665 | 18889
Al0.62Cr0.38 | - | - | -0.1752 | - | -
Nb0.25Ni0.75 | -0.28823706 | -0.29802735 | -0.1741 | mp-1451 | 30781
Ag0.785Sm0.215 | - | - | -0.1741 | - | -
Hf0.33V0.66 | 0.03197413 | 0.03389914 | -0.1731 | mp-1043 | 643804
Cu0.66Sm0.33 | - | - | -0.1731 | - | -
Ge0.375Mo0.625 | - | - | -0.1731 | - | -
Ga0.25Mo0.75 | -0.15113122 | -0.15670685 | -0.172 | mp-2377 | 30299
Ga0.71V0.29 | - | - | -0.172 | - | -
Co0.33La0.17Ni0.5 | - | - | -0.172 | - | -
Pb0.2Ti0.8 | - | - | -0.172 | - | -
Pb0.5Rh0.5 | -0.09252528 | - | -0.171 | mp-442 | -
Al0.249Ce0.751 | -0.15424701 | -0.16062138 | -0.17 | mp-21393 | 18919
Cu0.4Ni0.35Sn0.25 | - | - | -0.1679 | - | -
Cu0.375Ni0.17Sn0.455 | - | - | -0.1679 | - | -
Cu0.66La0.33 | -0.21782207 | -0.22225439 | -0.1675 | mp-2051 | 29715
Fe0.5Ge0.25Ru0.25 | - | - | -0.1669 | - | -
Cu0.8Y0.2 | - | - | -0.1662 | - | -
Fe0.25Pd0.75 | -0.11839909 | -0.10785679 | -0.1658 | mp-21845 | 30235
Mg0.6667Sm0.3333 | -0.09464138 | -0.09422897 | -0.1658 | mp-529 | 17651
Cu0.833Dy0.167 | - | - | -0.1627 | - | -
Cr0.625Ge0.375 | 0.01164082 | 0.01146355 | -0.1627 | mp-568324 | 13726
Co0.5Mn0.25Sn0.25 | -0.10441762 | -0.13898515 | -0.1617 | mp-20840 | 29396
Fe0.5Ge0.5 | -0.12579344 | -0.12767187 | -0.1613 | mp-22478 | 647200
Au0.5Sn0.5 | -0.1827522 | -0.22961262 | -0.1596 | mp-1775 | 10120
Cu0.33Hf0.66 | - | - | -0.1578 | - | -
Nb0.75Sn0.25 | -0.14884203 | -0.19526682 | -0.1575 | mp-1326 | 17754
Al0.2Mn0.8 | - | - | -0.1565 | - | -
Co0.749Er0.251 | -0.20561058 | -0.21463602 | -0.1565 | mp-411 | 113163
Al0.308Li0.692 | -0.15599208 | - | -0.1565 | mp-568404 | -
Ir0.42Sn0.58 | -0.25279987 | -0.31193171 | -0.1555 | mp-20466 | 13860
Al0.05Ni0.9Pt0.05 | - | - | -0.1538 | - | -
Ce0.33Cu0.66 | -0.15003585 | -0.17359366 | -0.1534 | mp-2801 | 29059
Al0.25Co0.5Fe0.25 | - | - | -0.1524 | - | -
Co0.83Tb0.17 | -0.09841932 | 0.11207467 | -0.1524 | mp-1200 | 31309
Fe0.5Ga0.25Ni0.25 | - | - | -0.1513 | - | -
Fe0.5Ga0.25Ni0.25 | - | - | -0.1513 | - | -
Cu0.66Pr0.33 | - | - | -0.1503 | - | -
Mn0.6667Ta0.3333 | -0.22563882 | -0.22469722 | -0.1503 | mp-12678 | 19153
Au0.333Sn0.667 | -0.12815058 | -0.19073514 | -0.1472 | mp-1462 | 10801
Al0.8W0.2 | -0.15354977 | -0.15547335 | -0.1461 | mp-30336 | 10605
C0.3Cr0.7 | - | - | -0.1461 | - | -
Co0.25Fe0.5Ga0.25 | - | - | -0.1461 | - | -
B0.93Li0.07 | - | - | -0.1461 | - | -
Cu0.5Ni0.25Sn0.25 | 0.04125642 | 0.00643917 | -0.1461 | mp-4367 | 19462
Cu0.75Zr0.25 | - | - | -0.1458 | - | -
Cu0.8Sc0.2 | - | - | -0.1451 | - | -
Rh0.75Ta0.25 | -0.61434864 | -0.61292525 | -0.1451 | mp-1020 | 18066
Co0.372Dy0.628 | - | - | -0.1441 | - | -
Gd0.762Ni0.238 | - | - | -0.1441 | - | -
Al0.25Nb0.75 | -0.15861377 | -0.18075574 | -0.142 | mp-796 | 18709
Cu0.857Sm0.143 | -0.1468077 | -0.14585006 | -0.142 | mp-30699 | 29800
Cu0.8Hf0.2 | - | - | -0.1415 | - | -
Dy0.2222Fe0.6667Tb0.1111 | - | - | -0.141 | - | -
Fe0.6667Nb0.3333 | -0.12231512 | -0.12212013 | -0.141 | mp-568901 | 30227
Ag0.5Ce0.5 | -0.03966432 | -0.24419368 | -0.1399 | mp-2756 | 10361
Au0.66Nb0.33 | - | - | -0.1385 | - | -
Cu0.86Nd0.14 | - | - | -0.1378 | - | -
Co0.768Dy0.232 | - | - | -0.1378 | - | -
Ir0.25Mn0.75 | - | - | -0.1368 | - | -
La0.75Ni0.25 | - | -0.19038848 | -0.1358 | - | 668142
Ir0.33Sn0.66 | -0.28526758 | -0.351585 | -0.1337 | mp-2083 | 19398
Er0.1Ni0.9 | - | - | -0.1337 | - | -
Cu0.6Ni0.15Sn0.25 | - | - | -0.1337 | - | -
Re0.66Si0.33 | 0.10865856 | -0.09513163 | -0.1316 | mp-669547 | 10376
Co0.83Nd0.17 | -0.02884124 | 0.07583558 | -0.1316 | mp-569 | 18557
Cu0.6Hf0.4 | - | - | -0.131 | - | -
Cu0.25Ni0.5Sn0.25 | - | - | -0.1296 | - | -
Cu0.5Sm0.5 | -0.17435732 | - | -0.1285 | mp-12586 | -
Cu0.6Zr0.4 | - | - | -0.1276 | - | -
Fe0.66Hf0.33 | - | - | -0.1275 | - | -
Co0.83Sm0.17 | -0.05964595 | - | -0.1264 | mp-1429 | -
Co0.42La0.16Ni0.42 | - | - | -0.1244 | - | -
Mg0.75Sm0.25 | -0.110229 | -0.10948037 | -0.1244 | mp-30779 | 17652
Cr0.75Ga0.25 | -0.04884287 | -0.05522517 | -0.1223 | mp-1231 | 29544
Ag0.25Ca0.75 | - | - | -0.1223 | - | -
Co0.667Gd0.333 | -0.16629482 | -0.16700065 | -0.1213 | mp-542633 | 31242
Cu0.6Ni0.15Sn0.25 | - | - | -0.1213 | - | -
C0.33Mo0.66 | -0.10295956 | -0.11555772 | -0.1202 | mp-1552 | 8050
Co0.5Fe0.25Ge0.25 | -0.15857999 | -0.17199427 | -0.1202 | mp-22300 | 29249
Co0.25Ga0.25Mn0.5 | - | -0.08439467 | -0.1202 | - | 472554
Al0.077B0.923 | - | - | -0.1182 | - | -
B0.71Os0.29 | - | - | -0.1182 | - | -
Cu0.25Fe0.5Ga0.25 | - | - | -0.1182 | - | -
Co0.25Ga0.25Mn0.5 | -0.00660202 | -0.17154466 | -0.1182 | mp-20160 | 20349
Cu0.86Pr0.14 | -0.12151383 | -0.1256437 | -0.1171 | mp-30698 | 29754
Fe0.66Sc0.33 | - | - | -0.1161 | - | -
Co0.5La0.17Ni0.33 | - | - | -0.115 | - | -
Cu0.33Zr0.66 | - | - | -0.1135 | - | -
Cu0.75Pt0.25 | -0.13770523 | -0.14090041 | -0.1119 | mp-12086 | 29766
Ag0.5Hf0.5 | -0.11973231 | -0.11913138 | -0.1113 | mp-13156 | 20652
Co0.83Pr0.17 | -0.00869899 | 0.10190198 | -0.1088 | mp-2837 | 31347
Fe0.625Ge0.375 | - | - | -0.1078 | - | -
Fe81.8Ga18.2 | - | - | -0.1078 | - | -
Mn0.6667Nb0.3333 | -0.13790279 | -0.14415719 | -0.1078 | mp-12659 | 19107
Cu0.75Sn0.25 | - | - | -0.1078 | - | -
Nb0.75Pb0.25 | 0.13181374 | 0.11097907 | -0.1078 | mp-22068 | 17740
Au0.66V0.33 | - | - | -0.1075 | - | -
La0.33Ru0.66 | -0.13222134 | -0.11503042 | -0.1068 | mp-2019 | 17577
Fe0.25Mn0.25Ni0.25Sn0.25 | - | - | -0.1057 | - | -
Ce0.14Cu0.86 | -0.11954031 | -0.11315403 | -0.1047 | mp-21708 | 19222
C0.29Mn0.71 | - | - | -0.1036 | - | -
Co0.83Gd0.17 | - | 0.01275074 | -0.1036 | - | 18800
Cu0.86La0.14 | -0.12873991 | -0.13245614 | -0.1027 | mp-636256 | 29713
Au0.8V0.2 | - | - | -0.1015 | - | -
Au0.2V0.8 | - | - | -0.1009 | - | -
Cu0.5Ti0.5 | - | - | -0.0996 | - | -
Ce0.17Co0.83 | -0.10506817 | - | -0.0974 | mp-764 | -
Fe0.75Pt0.25 | -0.08104349 | -0.08061884 | -0.0964 | mp-1649 | 30238
Mo0.3333Pd0.6667 | - | - | -0.0954 | - | -
C0.3Mn0.7 | - | - | -0.0943 | - | -
Al0.25Fe0.5Mn0.25 | - | - | -0.0943 | - | -
Cu0.5Zr0.5 | - | - | -0.0938 | - | -
La0.33Os0.66 | - | - | -0.0933 | - | -
C0.29Mn0.71 | - | - | -0.0922 | - | -
Co0.25Fe0.5Ge0.25 | - | - | -0.0922 | - | -
Os0.2667Zr0.7333 | - | - | -0.0922 | - | -
Cr0.25Pt0.75 | -0.2581554 | -0.25473662 | -0.0912 | mp-2515 | 29575
Co0.898Dy0.102 | - | - | -0.0902 | - | -
Mn0.66Ti0.33 | -0.271193 | -0.28692448 | -0.0891 | mp-1949 | 17696
Co0.75Ta0.25 | - | - | -0.0881 | - | -
Co0.58La0.17Ni0.25 | - | - | -0.0881 | - | -
Mg0.8333Sm0.1667 | - | - | -0.0881 | - | -
Co0.834Gd0.166 | - | - | -0.086 | - | -
Co0.83Dy0.17 | - | - | -0.084 | - | -
Au0.75Pd0.25 | - | -0.04314195 | -0.0819 | - | 313826
Au0.2Sn0.8 | -0.0691933 | -0.14436161 | -0.0819 | mp-1393 | 19456
Co0.89Tb0.11 | - | - | -0.0798 | - | -
Cu0.75Pd0.25 | -0.10879453 | -0.10493702 | -0.0788 | mp-580357 | 17159
Co0.75Nb0.25 | -0.14701269 | - | -0.0767 | mp-977426 | -
Co0.89Sm0.11 | - | - | -0.0746 | - | -
Co0.239Er0.761 | - | - | -0.0725 | - | -
Ce0.11Co0.89 | - | - | -0.0705 | - | -
Co0.89Pr0.11 | - | -0.05120681 | -0.0705 | - | 29447
Al0.1Cu0.8Ni0.1 | - | - | -0.0685 | - | -
Co0.66Nb0.33 | -0.13615909 | -0.15548255 | -0.0684 | mp-670 | 29408
Co0.89Nd0.11 | -0.04709472 | 0.12501809 | -0.0684 | mp-356 | 29416
Co0.75V0.25 | -0.17098186 | -0.18077774 | -0.0674 | mp-542614 | 31151
Hf0.3333Mo0.6667 | -0.16067013 | -0.1700668 | -0.0663 | mp-2363 | 17365
Co0.66Ta0.33 | -0.21619792 | -0.22813203 | -0.0653 | mp-1799 | 29506
Fe0.66Ta0.33 | -0.18944423 | - | -0.0653 | mp-568077 | -
Co0.366Gd0.634 | - | - | -0.0653 | - | -
Fe0.538Nb0.462 | - | - | -0.0643 | - | -
Cu0.75Si0.25 | - | - | -0.0632 | - | -
Au0.833Sn0.167 | -0.04715316 | -0.06419591 | -0.0601 | mp-30418 | 10803
Mo0.6667Zr0.3333 | -0.12738089 | -0.13765654 | -0.0601 | mp-2049 | 17718
Fe0.5Ga0.25Mn0.25 | -0.06796609 | -0.07357737 | -0.058 | mp-1018046 | 525371
Fe0.6667Tb0.3333 | - | - | -0.057 | - | -
Mg0.891Sm0.109 | - | - | -0.057 | - | -
Fe0.66Nb0.33 | -0.12231512 | -0.12212013 | -0.0549 | mp-568901 | 30227
Dy0.1503Fe0.8497 | - | - | -0.0549 | - | -
Cr0.6667Hf0.3333 | - | - | -0.0497 | - | -
Mo0.5Rh0.5 | -0.1906269 | -0.19700494 | -0.0497 | mp-12595 | 18874
Co0.889Gd0.111 | - | - | -0.0466 | - | -
Ag0.51Mg0.49 | -0.25172764 | -0.25753188 | -0.0455 | mp-2696 | 94482
Ag0.485Mg0.515 | -0.25172764 | -0.25753188 | -0.0455 | mp-2696 | 94482
Ag0.497Mg0.503 | -0.25172764 | -0.25753188 | -0.0453 | mp-2696 | 94482
Ag0.48Mg0.52 | -0.25172764 | -0.25753188 | -0.0452 | mp-2696 | 94482
Ag0.542Mg0.458 | - | - | -0.0449 | - | -
Ag0.452Mg0.548 | - | - | -0.0444 | - | -
Ag0.561Mg0.439 | - | - | -0.0438 | - | -
Cu0.75Ge0.25 | - | - | -0.0425 | - | -
Ag0.61Mg0.39 | - | - | -0.041 | - | -
Ni0.5Pt0.5 | - | - | -0.0406 | - | -
Ge0.66Os0.33 | -0.08637972 | -0.0823748 | -0.0383 | mp-10032 | 8193
Cu0.5Mn0.5 | - | - | -0.0383 | - | -
Fe0.5Sn0.25V0.25 | 0.04401775 | -0.01862392 | -0.0383 | mp-636359 | 17233
Fe0.6667Lu0.3333 | -0.17493036 | -0.17014908 | -0.0373 | mp-2463 | 30221
Ag0.5Zr0.5 | -0.12296924 | -0.12506091 | -0.0323 | mp-11239 | 10690
Fe0.895Sm0.105 | 0.01621323 | 0.02019311 | -0.0321 | mp-1426 | 18642
Fe0.895Nd0.105 | 0.03668239 | 0.04087623 | -0.0311 | mp-1510 | 18663
Cr0.6667Nb0.3333 | -0.03087492 | -0.04063231 | -0.0301 | mp-548 | 19373
Mn0.6667Y0.3333 | 0.1623936 | - | -0.029 | mp-558 | -
Fe0.6667Ho0.3333 | -0.10130516 | -0.09891662 | -0.0269 | mp-1926 | 31298
Ag0.33Ti0.66 | -0.05569064 | -0.10437079 | -0.0238 | mp-979115 | 27647
Fe0.6667Tm0.3333 | -0.14341286 | -0.13997887 | -0.0228 | mp-571183 | 17236
Fe0.8947Tb0.1503 | - | - | -0.0218 | - | -
Er0.3333Fe0.6667 | -0.12142022 | -0.11960373 | -0.0197 | mp-474 | 20826
Fe0.6667Gd0.3333 | -0.07146536 | -0.03296878 | -0.0187 | mp-20089 | 18836
Fe0.75Y0.25 | - | -0.06392285 | -0.0176 | - | 30268
Ag0.5Ti0.5 | -0.06492099 | -0.10027248 | -0.0166 | mp-1017985 | 27645
Ce0.105Fe0.895 | - | - | -0.0166 | - | -
Dy0.3333Fe0.6667 | -0.08229063 | -0.07837486 | -0.0166 | mp-1757 | 29839
Ag0.33Zr0.66 | -0.10909721 | -0.11036623 | -0.0152 | mp-2221 | 10691
Au0.89Sn0.11 | - | - | -0.0135 | - | -
Co0.5Cr0.5 | - | - | -0.0031 | - | -
Fe0.66Y0.33 | -0.06311649 | -0.06298 | -0.0021 | mp-1570 | 18348